## Common
Date | Time | Operator | Info1 | Info2 | Info3
02/01/2025 | 13:19 | Administrator
Name | Coil system type | Port | Magnetic length [m] | Primary windings | Secondary windings | Maximum current [A] | Resistance N1 [Ohm] | Resistance N2 [Ohm] | Regulator on | Attenuation | P | I | Offset sensitivity | Offset reference value high | Reverse polarity | Offset P | Offset I | Start value | JSet P | HSet P | Field Coil Windings | Field Coil Cross section [mm�] | Field Coil Use | Digital Regulator on | P_U2 | I_U2 | P_J | I_J | Threshold | Max. No. of HH | Threshold Frequency | Airflux value [mVs/A]
MiniToroid | Ring | 2 | 0.07371893 | 53 | 53 | 9 | 0.29 | 0.32 | 0 | 17 | 200 | 2000 | 500 | 0 | 0 | 0.1 | 0.01 | 0 | 1 | 1 | 0 | 0 | 0 | 0 | 0.002 | 0.002 | 0.001 | 0.002 | 0.003 | 35 | 53000 | 0
Name | Type | Grade | Direction | Weight [g] | Density [g/dm�] | Cross section [mm�] | Length [mm] | Width [mm] | Thickness [mm] | Number | OD [mm] | ID [mm] | Height [mm] | Stacking factor | Ve [mm�]
MiniToroid I | Ring |  |  | 8.5 | 7362 | 15.11234 | 0 | 0 | 0 | 1 | 27.78 | 20 | 3.92 | 1 | 1114.065

## Results
Measurement | Coil system | Sample | Direction | Signal form | Nominal | Frequency [Hz] | Jmax [T] | Hmax [A/m] | Ps [W/kg] | Ss [VA/kg] | Jr [T] | Hc [A/m] | Jeff [T] | Heff [A/m] | Bmax [T] | µr | Imax [A] | Umax [V] | Ieff [A] | Ueff [V] | Offset [%] | FF | FFnominal | H DC [A/m] | L [mH] | Phi [�] | Pe [W/kg] | Ph [W/kg] | µdiff | Speed [mT/s] | Points | E [mJ/kg] | µMax | Uflux [V] | Tension [N/mm�] | Booster | Status | Regulator (State¦Reverse Pol.¦Att,Cap¦P¦I¦OEK¦ORW) | Corr.
2 | MiniToroid | MiniToroid I |  | Sin | 1.0 T | 50 | 0.9997844 | 1294.381 | 14.15751 | 28.4998 | 0.6301339 | 588.1641 | 0.7391426 | 891.041 | 1.001297 | 615.6592 | 1.800788 | 0.3178438 | 1.23937 | 0.1886025 | 0.03252898 | 1.177613 | 1.110724 | 0.1535959 | 0.4455071 | 59.09875 | 0 | 0 | 50.01533 | 0 | 0 | 0 | 0 | 0 | 0 | 1 | Found | Off | 1

## DataPoints
Measurement | No. | Field strength [A/m] | Polarisation [T] | Current [A] | Voltage [V] | Uf [V] | Frequency Spectrum | Power Spectrum U2 | Phase Spectrum U2 | Power Spectrum B | Phase Spectrum B | Power Spectrum H | Phase Spectrum H | Generator
1.0T/50Hz | 1 | 196.5478 | 0.7348265 | 0.2733829 | -0.1436723 | -0.0005322265625 | 0 | 1.004752e-17 | 0 | 5.510452e-05 | 0 | 0.3071919 | 0 | -0.01846313
1.0T/50Hz | 2 | 187.991 | 0.7312161 | 0.261481 | -0.1455033 | 0.0006884765625 | 50 | 0.2626057 | 137.1946 | 1.043627 | 47.19462 | 1258.702 | 78.09588 | -0.02182007
1.0T/50Hz | 3 | 180.97 | 0.7275874 | 0.2517154 | -0.1451371 | -0.0005322265625 | 100 | 0.0001178919 | -62.55375 | 0.000234256 | -152.5538 | 0.1269559 | -157.8858 | -0.02868652
1.0T/50Hz | 4 | 173.5103 | 0.7239328 | 0.2413394 | -0.1475786 | 0.0006884765625 | 150 | 0.0438408 | 30.87591 | 0.0580747 | -59.12409 | 56.02383 | -150.3668 | -0.03509521
1.0T/50Hz | 5 | 165.1729 | 0.7202074 | 0.2297428 | -0.1508135 | 0.0006884765625 | 200 | 1.842679e-05 | -111.6472 | 1.830667e-05 | 158.3528 | 0.01945321 | -65.50384 | -0.04241943
1.0T/50Hz | 6 | 157.4937 | 0.7164514 | 0.2190616 | -0.15002 | 0.0006884765625 | 250 | 0.01334787 | 9.592572 | 0.01060837 | -80.40743 | 17.65832 | -173.9567 | -0.04928589
1.0T/50Hz | 7 | 150.0339 | 0.7126787 | 0.208685625 | -0.1521562 | -0.0005322265625 | 300 | 1.43294e-05 | 13.65575 | 9.490038e-06 | -76.34425 | 0.06627311 | 34.74854 | -0.05599976
1.0T/50Hz | 8 | 142.7935 | 0.7088771 | 0.1986148 | -0.1523394 | -0.0005322265625 | 350 | 0.007177654 | -81.14092 | 0.004074338 | -171.1409 | 9.193681 | 101.2851 | -0.06271362
1.0T/50Hz | 9 | 134.0173 | 0.7050518 | 0.1864078 | -0.1540484 | 0.0006884765625 | 400 | 3.866642e-05 | 18.81409 | 1.920415e-05 | -71.18591 | 0.02437203 | -28.87842 | -0.06973267
1.0T/50Hz | 10 | 127.2158 | 0.7011869 | 0.1769473 | -0.1555132 | -0.00175293 | 450 | 0.004232447 | -94.87097 | 0.001868426 | 175.129 | 5.449024 | 82.39696 | -0.07705688
1.0T/50Hz | 11 | 119.3172 | 0.6972953 | 0.165961 | -0.1561846 | 0.0006884765625 | 500 | 5.1597e-05 | 158.302 | 2.049859e-05 | 68.302 | 0.03830284 | -81.14593 | -0.08361816
1.0T/50Hz | 12 | 112.0768 | 0.6933763 | 0.1558902 | -0.1577105 | 0.0006884765625 | 550 | 0.002171684 | -163.9503 | 0.0007842844 | 106.0497 | 2.628271 | 18.39235 | -0.09002686
1.0T/50Hz | 13 | 104.3976 | 0.6894298 | 0.1452090625 | -0.1583819 | 0.0006884765625 | 600 | 7.02521e-06 | 143.3001 | 2.325492e-06 | 53.30008 | 0.03135058 | -56.05935 | -0.09796143
1.0T/50Hz | 14 | 96.49903 | 0.6854476 | 0.1342227 | -0.1605792 | 0.00190918 | 650 | 0.001719539 | 175.0309 | 0.0005253755 | 85.03094 | 1.713195 | -12.20555 | -0.1040649
1.0T/50Hz | 15 | 88.60044 | 0.6814272 | 0.1232364 | -0.1614337 | 0.0006884765625 | 700 | 4.416547e-05 | -172.0364 | 1.252902e-05 | 97.9636 | 0.04421189 | -179.2169 | -0.1116943
1.0T/50Hz | 16 | 82.23769 | 0.6773657 | 0.1143863 | -0.1638751 | -0.0005322265625 | 750 | 0.0008752127 | 119.9231 | 0.0002317092 | 29.92313 | 1.174662 | -70.10514 | -0.1182556
1.0T/50Hz | 17 | 74.77791 | 0.6732722 | 0.1040103 | -0.1639972 | 0.0006884765625 | 800 | 7.007737e-05 | -15.13386 | 1.739139e-05 | -105.1339 | 0.05387624 | -106.5077 | -0.1249695
1.0T/50Hz | 18 | 67.31814 | 0.6691634 | 0.09363436 | -0.1650958 | 0.0006884765625 | 850 | 0.0007258464 | 87.6234 | 0.0001695217 | -2.376603 | 0.7514348 | -108.6022 | -0.1321411
1.0T/50Hz | 19 | 59.41955 | 0.6650203 | 0.08264803 | -0.1667438 | -0.0005322265625 | 900 | 2.321252e-05 | 24.94493 | 5.119518e-06 | -65.05507 | 0.0457369 | -165.2913 | -0.1382446
1.0T/50Hz | 20 | 51.52096 | 0.6608308 | 0.0716617 | -0.168819 | 0.0006884765625 | 950 | 0.0004448366 | 37.34369 | 9.293371e-05 | -52.65631 | 0.5597847 | -162.9368 | -0.1455688
1.0T/50Hz | 21 | 44.28059 | 0.6565955 | 0.0615909 | -0.1704059 | 0.0006884765625 | 1000 | 4.129057e-05 | -140.2895 | 8.193915e-06 | 129.7105 | 0.02703251 | 87.71644 | -0.1519775
1.0T/50Hz | 22 | 37.69843 | 0.6523618 | 0.052435625 | -0.1686969 | -0.0005322265625 | 1050 | 0.0002458863 | -0.9407931 | 4.64651e-05 | -90.94079 | 0.3330299 | 173.4056 | -0.158844
1.0T/50Hz | 23 | 30.45806 | 0.6480991 | 0.04236482 | -0.1727253 | -0.0005322265625 | 1100 | 6.632506e-06 | 160.6419 | 1.196204e-06 | 70.64188 | 0.03198725 | -42.13044 | -0.1652527
1.0T/50Hz | 24 | 22.34007 | 0.6437648 | 0.03107332 | -0.1744343 | -0.0005322265625 | 1150 | 0.0001919621 | -38.66584 | 3.31111e-05 | -128.6658 | 0.2003175 | 126.6216 | -0.1725769
1.0T/50Hz | 25 | 15.0997 | 0.6394023 | 0.02100252 | -0.1749836 | 0.0006884765625 | 1200 | 2.883301e-05 | 171.2388 | 4.765377e-06 | 81.23882 | 0.008131667 | 98.61818 | -0.1786804
1.0T/50Hz | 26 | 8.736947 | 0.6350192 | 0.01215242 | -0.1760823 | -0.0005322265625 | 1250 | 0.0002247808 | -41.29851 | 3.565887e-05 | -131.2985 | 0.1093962 | 71.46798 | -0.1863098
1.0T/50Hz | 27 | 1.057765 | 0.6305987 | 0.00147127 | -0.1779744 | 0.0006884765625 | 1300 | 2.718012e-05 | 26.14306 | 4.145274e-06 | -63.85694 | 0.006781431 | 96.93167 | -0.1925659
1.0T/50Hz | 28 | -5.743797 | 0.6261318 | -0.00798918 | -0.1798054 | 0.0006884765625 | 1350 | 8.217415e-05 | -100.8896 | 1.20662e-05 | 169.1104 | 0.1444074 | 47.52139 | -0.2001953125
1.0T/50Hz | 29 | -12.98417 | 0.6216489 | -0.01805998 | -0.1792561 | 0.0006884765625 | 1400 | 4.533794e-05 | 117.4015 | 6.418361e-06 | 27.40147 | 0.009414136 | 18.41913 | -0.2062988
1.0T/50Hz | 30 | -20.00513 | 0.6171263 | -0.02782561 | -0.1829793 | 0.0006884765625 | 1450 | 0.0001001176 | -111.6649 | 1.368205e-05 | 158.3351 | 0.06875508 | -65.80885 | -0.2137756
1.0T/50Hz | 31 | -27.68432 | 0.6125352 | -0.03850676 | -0.1847493 | 0.0006884765625 | 1500 | 3.434014e-05 | -8.035512 | 4.535601e-06 | -98.03551 | 0.03528823 | 24.93481 | -0.2209473
1.0T/50Hz | 32 | -33.82766 | 0.6079029 | -0.04705168 | -0.1862752 | -0.0005322265625 | 1550 | 1.734371e-05 | -104.2885 | 2.216393e-06 | 165.7115 | 0.1084349 | -60.40524 | -0.226593
1.0T/50Hz | 33 | -41.06803 | 0.6032386 | -0.05712248 | -0.1873128 | -0.0005322265625 | 1600 | 7.557837e-05 | -15.82401 | 9.354564e-06 | -105.824 | 0.03883519 | 2.224879 | -0.2345276
1.0T/50Hz | 34 | -48.089 | 0.5985659 | -0.06688811 | -0.1869466 | 0.0006884765625 | 1650 | 4.357155e-05 | -48.00937 | 5.228436e-06 | -138.0094 | 0.05080813 | -38.26656 | -0.2407837
1.0T/50Hz | 35 | -54.45175 | 0.5938727 | -0.0757382 | -0.1889608 | -0.0005322265625 | 1700 | 3.402511e-05 | -141.8142 | 3.961933e-06 | 128.1858 | 0.00964719 | -111.8191 | -0.2458191
1.0T/50Hz | 36 | -61.25331 | 0.5891246 | -0.08519865 | -0.1913412 | -0.0005322265625 | 1750 | 4.420813e-05 | -46.71177 | 4.999441e-06 | -136.7118 | 0.09127362 | -143.2083 | -0.2526855
1.0T/50Hz | 37 | -67.17725 | 0.5843452 | -0.0934384 | -0.1914633 | 0.0006884765625 | 1800 | 5.466823e-05 | -38.76125 | 6.009217e-06 | -128.7613 | 0.02116296 | -83.8061 | -0.2592468
1.0T/50Hz | 38 | -73.97882 | 0.579524 | -0.1028988 | -0.1946982 | -0.0005322265625 | 1850 | 1.953928e-05 | 31.42103 | 2.089234e-06 | -58.57897 | 0.05494118 | -125.5576 | -0.2655029
1.0T/50Hz | 39 | -80.12216 | 0.5746532 | -0.1114438 | -0.1954306 | 0.0006884765625 | 1900 | 7.455583e-05 | -92.60116 | 7.760158e-06 | 177.3988 | 0.0220456 | -153.2432 | -0.2719116
1.0T/50Hz | 40 | -87.14313 | 0.569761 | -0.1212094 | -0.1964072 | -0.0005322265625 | 1950 | 2.635144e-05 | 165.5649 | 2.671785e-06 | 75.5649 | 0.01016746 | -142.0798 | -0.2798462
1.0T/50Hz | 41 | -93.50588 | 0.5647995 | -0.1300595 | -0.2009849 | -0.0005322265625 | 2000 | 8.2637e-05 | 19.13229 | 8.167001e-06 | -70.86771 | 0.02334453 | 39.73496 | -0.2867126
1.0T/50Hz | 42 | -99.86863 | 0.5597702 | -0.1389096 | -0.2018394 | 0.00190918 | 2050 | 0.0001114402 | 146.978 | 1.074211e-05 | 56.97801 | 0.04324359 | 99.43968 | -0.29296875
1.0T/50Hz | 43 | -106.6702 | 0.5546906 | -0.14837 | -0.2050132 | 0.0006884765625 | 2100 | 3.472668e-05 | -164.3747 | 3.266825e-06 | 105.6253 | 0.004182892 | -106.1823 | -0.300293
1.0T/50Hz | 44 | -113.0329 | 0.5495341 | -0.1572201 | -0.208004 | -0.0005322265625 | 2150 | 4.876494e-05 | 148.8411 | 4.479492e-06 | 58.84112 | 0.02893366 | 133.1211 | -0.3067017
1.0T/50Hz | 45 | -118.9569 | 0.544315 | -0.1654599 | -0.2100182 | -0.0005322265625 | 2200 | 4.055295e-05 | 124.2695 | 3.639434e-06 | 34.26948 | 0.02727068 | -130.244 | -0.3137207
1.0T/50Hz | 46 | -125.539 | 0.5390342 | -0.1746152 | -0.2129479 | 0.0006884765625 | 2250 | 3.409007e-05 | 100.8791 | 2.99055e-06 | 10.87913 | 0.008819471 | 149.8238 | -0.3205872
1.0T/50Hz | 47 | -131.463 | 0.5336963 | -0.1828549 | -0.2145958 | -0.0005322265625 | 2300 | 4.181699e-05 | -65.20739 | 3.587562e-06 | -155.2074 | 0.0229118 | -162.3716 | -0.3269958
1.0T/50Hz | 48 | -136.5093 | 0.5282982 | -0.1898739 | -0.2177697 | -0.00175293 | 2350 | 7.55489e-05 | 48.23861 | 6.341624e-06 | -41.76139 | 0.06582215 | 13.10304 | -0.3327942
1.0T/50Hz | 49 | -141.9944 | 0.522836 | -0.1975033 | -0.2197228 | -0.0005322265625 | 2400 | 8.566398e-05 | 40.29836 | 7.038662e-06 | -49.70164 | 0.0232802 | 123.1617 | -0.3401184
1.0T/50Hz | 50 | -147.9184 | 0.5173244 | -0.2057431 | -0.221737 | 0.0006884765625 | 2450 | 0.000119355 | 115.9087 | 9.603678e-06 | 25.90869 | 0.02005783 | 59.18445 | -0.3462219
1.0T/50Hz | 51 | -154.0617 | 0.5117449 | -0.214288 | -0.225155 | -0.00175293 | 2500 | 5.65052e-05 | 5.16848 | 4.454186e-06 | -84.83152 | 0.01797009 | -70.6133 | -0.3533936
1.0T/50Hz | 52 | -159.108 | 0.5060922 | -0.2213071 | -0.2275965 | -0.0005322265625 | 2550 | 2.873216e-05 | 34.06185 | 2.21974e-06 | -55.93815 | 0.03125472 | -34.53067 | -0.3594971
1.0T/50Hz | 53 | -163.9349 | 0.5003763 | -0.2280209 | -0.230221 | 0.0006884765625 | 2600 | 5.665044e-05 | 102.3309 | 4.290964e-06 | 12.33093 | 0.01735285 | 132.3151 | -0.3665161
1.0T/50Hz | 54 | -169.6395 | 0.4945949 | -0.2359555 | -0.2328455 | 0.0006884765625 | 2650 | 4.515675e-05 | -23.18893 | 3.35467e-06 | -113.1889 | 0.04301915 | -10.1458 | -0.3723145
1.0T/50Hz | 55 | -174.4664 | 0.4887456 | -0.2426694 | -0.2356532 | 0.0006884765625 | 2700 | 3.44121e-05 | -91.01928 | 2.508219e-06 | 178.9807 | 0.01565882 | -133.5929 | -0.3790283
1.0T/50Hz | 56 | -179.9515 | 0.4828262 | -0.25029875 | -0.2384608 | -0.0005322265625 | 2750 | 4.263635e-05 | 61.34623 | 3.050054e-06 | -28.65377 | 0.03201914 | -11.44187 | -0.385437
1.0T/50Hz | 57 | -185.4367 | 0.4768421 | -0.2579281 | -0.2408412 | -0.0005322265625 | 2800 | 3.359015e-05 | -135.3142 | 2.359137e-06 | 134.6858 | 0.01352683 | 131.6514 | -0.3923035
1.0T/50Hz | 58 | -189.386 | 0.470784 | -0.2634213 | -0.2443813 | -0.0005322265625 | 2850 | 8.752266e-05 | -49.50152 | 6.03686e-06 | -139.5015 | 0.04195133 | -112.4944 | -0.3990173
1.0T/50Hz | 59 | -194.4323 | 0.4646582 | -0.2704404 | -0.2462734 | -0.0005322265625 | 2900 | 6.573348e-05 | -158.9176 | 4.454072e-06 | 111.0824 | 0.01534719 | 170.3222 | -0.4051208
1.0T/50Hz | 60 | -199.0398 | 0.4584599 | -0.276849 | -0.2501797 | -0.0005322265625 | 2950 | 4.678625e-05 | -105.0696 | 3.115265e-06 | 164.9304 | 0.03441758 | -92.82001 | -0.4118347
1.0T/50Hz | 61 | -203.8667 | 0.4521854 | -0.2835629 | -0.252377 | 0.0006884765625 | 3000 | 4.937131e-05 | 142.1778 | 3.231315e-06 | 52.17784 | 0.0138559 | 27.64935 | -0.418396
1.0T/50Hz | 62 | -208.913 | 0.4458325 | -0.290582 | -0.2564664 | -0.00175293 | 3050 | 8.804661e-05 | -47.64959 | 5.665821e-06 | -137.6496 | 0.03636062 | 178.5043 | -0.4243469
1.0T/50Hz | 63 | -213.3011 | 0.4394025 | -0.2966855 | -0.2585416 | -0.0005322265625 | 3100 | 2.779432e-05 | -9.010628 | 1.758999e-06 | -99.01063 | 0.02384048 | -31.14177 | -0.4302979
1.0T/50Hz | 64 | -218.5668 | 0.4329025 | -0.3040096875 | -0.2620817 | -0.0005322265625 | 3150 | 2.854545e-05 | 74.7689 | 1.777116e-06 | -15.2311 | 0.02300184 | -93.23392 | -0.4368591
1.0T/50Hz | 65 | -222.9549 | 0.4263377 | -0.3101132 | -0.2637296 | 0.0006884765625 | 3200 | 3.731436e-05 | -80.23106 | 2.285759e-06 | -170.2311 | 0.01802307 | 51.1255 | -0.4429626
1.0T/50Hz | 66 | -228.4401 | 0.4197134 | -0.3177426 | -0.2668425 | -0.0005322265625 | 3250 | 8.330747e-06 | -59.2758 | 5.022468e-07 | -149.2758 | 0.0265483 | 179.3931 | -0.4501343
1.0T/50Hz | 67 | -232.8282 | 0.4130137 | -0.3238461 | -0.2697722 | 0.003129883 | 3300 | 2.151504e-05 | -171.5527 | 1.276891e-06 | 98.44735 | 0.01240794 | -79.54953 | -0.4562378
1.0T/50Hz | 68 | -237.6551 | 0.4062424 | -0.33056 | -0.2725798 | 0.0006884765625 | 3350 | 0.0001414906 | 166.9108 | 8.268266e-06 | 76.91079 | 0.02054494 | 162.1134 | -0.4626465
1.0T/50Hz | 69 | -243.3596 | 0.399388 | -0.3384946 | -0.2764251 | -0.00175293 | 3400 | 1.739024e-05 | 97.82136 | 1.000832e-06 | 7.821361 | 0.03215119 | -61.96226 | -0.4684448
1.0T/50Hz | 70 | -248.406 | 0.3924635 | -0.3455136 | -0.2781951 | -0.00175293 | 3450 | 6.621163e-05 | 103.3586 | 3.753615e-06 | 13.35861 | 0.0201746 | -130.998 | -0.4748535
1.0T/50Hz | 71 | -254.1105 | 0.385488 | -0.3534482 | -0.2805145 | -0.0005322265625 | 3500 | 4.322699e-05 | 33.42297 | 2.414451e-06 | -56.57703 | 0.03762225 | -128.7562 | -0.4818726
1.0T/50Hz | 72 | -258.2792 | 0.3784606 | -0.3592465 | -0.2823455 | 0.0006884765625 | 3550 | 7.813131e-05 | 153.838 | 4.300531e-06 | 63.83803 | 0.02408542 | 66.21709 | -0.4878235
1.0T/50Hz | 73 | -263.7643 | 0.3713867 | -0.3668759 | -0.2842376 | -0.0005322265625 | 3600 | 6.836169e-05 | -38.13486 | 3.70874e-06 | -128.1349 | 0.007381791 | -147.2944 | -0.4946899
1.0T/50Hz | 74 | -268.8106 | 0.3642512 | -0.3738949 | -0.2872894 | 0.0006884765625 | 3650 | 8.779637e-05 | 139.2 | 4.695561e-06 | 49.20003 | 0.04717794 | 111.0799 | -0.5003357
1.0T/50Hz | 75 | -274.5152 | 0.3570607 | -0.3818295 | -0.2886322 | 0.00190918 | 3700 | 3.925372e-05 | -1.724348 | 2.069986e-06 | -91.72435 | 0.005894768 | -6.359773 | -0.5059814
1.0T/50Hz | 76 | -280.0003 | 0.3498306 | -0.3894589 | -0.2904633 | -0.0005322265625 | 3750 | 6.504205e-05 | -70.92583 | 3.382462e-06 | -160.9258 | 0.0269998 | -63.98692 | -0.5130005
1.0T/50Hz | 77 | -285.7048 | 0.3425137 | -0.3973935 | -0.2955903 | 0.0006884765625 | 3800 | 9.905142e-06 | -49.46189 | 5.080723e-07 | -139.4619 | 0.0257946 | 39.39307 | -0.5181885
1.0T/50Hz | 78 | -291.6288 | 0.3351419 | -0.4056332 | -0.2948579 | 0.0006884765625 | 3850 | 4.838554e-05 | 22.98416 | 2.448379e-06 | -67.01584 | 0.01784172 | -54.07002 | -0.524292
1.0T/50Hz | 79 | -297.1139 | 0.3277647 | -0.4132626 | -0.2960175 | 0.00190918 | 3900 | 4.073641e-05 | 68.91356 | 2.033828e-06 | -21.08644 | 0.02776214 | -46.60455 | -0.5308533
1.0T/50Hz | 80 | -303.4767 | 0.3203472 | -0.4221127 | -0.2980928 | -0.00175293 | 3950 | 6.578664e-05 | 71.87595 | 3.2412e-06 | -18.12405 | 0.01443279 | 136.0934 | -0.536499
1.0T/50Hz | 81 | -308.7424 | 0.312884 | -0.4294369 | -0.2996797 | 0.00190918 | 4000 | 4.110968e-05 | 173.6848 | 1.999012e-06 | 83.68476 | 0.009361009 | -171.5426 | -0.5426025
1.0T/50Hz | 82 | -315.5439 | 0.3053811 | -0.4388974 | -0.3012666 | 0.0006884765625 | 4050 | 2.870083e-05 | -25.33864 | 1.377633e-06 | -115.3386 | 0.009669816 | -110.4871 | -0.5485535
1.0T/50Hz | 83 | -321.4679 | 0.2978546 | -0.4471371 | -0.3015718 | 0.0006884765625 | 4100 | 3.296569e-05 | 31.40184 | 1.562184e-06 | -58.59816 | 0.03132131 | -17.55593 | -0.5548096
1.0T/50Hz | 84 | -327.3918 | 0.2902862 | -0.455376875 | -0.3046236 | -0.0005322265625 | 4150 | 3.4969e-05 | -35.82816 | 1.636235e-06 | -125.8282 | 0.03870903 | -76.81019 | -0.5606079
1.0T/50Hz | 85 | -333.974 | 0.2826819 | -0.4645321 | -0.3044405 | -0.0005322265625 | 4200 | 2.727202e-05 | -91.44776 | 1.260179e-06 | 178.5522 | 0.0146162 | -20.34875 | -0.5671692
1.0T/50Hz | 86 | -339.8979 | 0.2750564 | -0.4727719 | -0.3063326 | -0.0005322265625 | 4250 | 4.054637e-05 | 14.81165 | 1.85045e-06 | -75.18835 | 0.06421484 | -79.3452 | -0.5731201
1.0T/50Hz | 87 | -346.6995 | 0.2673927 | -0.4822323 | -0.3074923 | -0.0005322265625 | 4300 | 5.954346e-05 | -41.24215 | 2.684276e-06 | -131.2422 | 0.04092676 | -133.088 | -0.5789185
1.0T/50Hz | 88 | -353.2816 | 0.259713 | -0.4913876 | -0.3076143 | -0.0005322265625 | 4350 | 3.060539e-05 | 151.6258 | 1.363058e-06 | 61.62581 | 0.02110208 | 35.87418 | -0.5848694
1.0T/50Hz | 89 | -359.8638 | 0.2520051 | -0.5005429 | -0.3097506 | -0.0005322265625 | 4400 | 1.822123e-05 | 132.7451 | 8.018102e-07 | 42.7451 | 0.008313971 | 115.748 | -0.5908203125
1.0T/50Hz | 90 | -366.446 | 0.2442576 | -0.5096982 | -0.3107882 | -0.0005322265625 | 4450 | 6.895786e-05 | -149.8087 | 2.998527e-06 | 120.1913 | 0.06180723 | -133.2517 | -0.5964661
1.0T/50Hz | 91 | -372.3699 | 0.2364797 | -0.5179379 | -0.312192 | -0.0005322265625 | 4500 | 1.263671e-05 | -138.3719 | 5.430506e-07 | 131.6281 | 0.004449853 | -100.4028 | -0.602417
1.0T/50Hz | 92 | -379.6103 | 0.2286803 | -0.5280087 | -0.3124972 | -0.0005322265625 | 4550 | 3.78621e-05 | -118.8993 | 1.608212e-06 | 151.1007 | 0.007234974 | -134.2852 | -0.6082153
1.0T/50Hz | 93 | -386.6312 | 0.2208742 | -0.5377743 | -0.3127413 | 0.0006884765625 | 4600 | 4.583251e-05 | 88.40406 | 1.924394e-06 | -1.595941 | 0.0131291 | 59.00429 | -0.6141663
1.0T/50Hz | 94 | -392.1164 | 0.2130695 | -0.5454037 | -0.3123751 | 0.0006884765625 | 4650 | 3.998721e-05 | 48.80787 | 1.659858e-06 | -41.19213 | 0.03208106 | 15.0492 | -0.6201171875
1.0T/50Hz | 95 | -400.0149 | 0.2052512 | -0.5563901 | -0.31384 | 0.0006884765625 | 4700 | 1.227323e-05 | 80.38232 | 5.037158e-07 | -9.617682 | 0.01330592 | -162.4964 | -0.6253052
1.0T/50Hz | 96 | -407.0359 | 0.1974191 | -0.5661557 | -0.3134738 | 0.0006884765625 | 4750 | 2.325053e-05 | -141.6553 | 9.435875e-07 | 128.3447 | 0.007488147 | 139.4222 | -0.632019
1.0T/50Hz | 97 | -414.4957 | 0.1895771 | -0.5765317 | -0.3146335 | -0.0005322265625 | 4800 | 2.969877e-05 | 139.8497 | 1.191943e-06 | 49.84966 | 0.02356545 | 118.5739 | -0.6367493
1.0T/50Hz | 98 | -420.4196 | 0.1817214 | -0.5847714 | -0.3145724 | 0.0006884765625 | 4850 | 6.576203e-05 | -140.7429 | 2.610379e-06 | 129.2571 | 0.02408346 | 171.7745 | -0.6420898
1.0T/50Hz | 99 | -427.66 | 0.1738512 | -0.5948422 | -0.3157931 | -0.0005322265625 | 4900 | 7.005984e-05 | -73.4966 | 2.750755e-06 | -163.4966 | 0.02443695 | -34.28963 | -0.6481934
1.0T/50Hz | 100 | -434.681 | 0.1659749 | -0.6046078 | -0.3150607 | 0.0006884765625 | 4950 | 3.368541e-05 | 103.8076 | 1.308341e-06 | 13.80757 | 0.02568463 | -74.22011 | -0.6538391
1.0T/50Hz | 101 | -442.3602 | 0.1580925 | -0.615289 | -0.3162814 | 0.0006884765625 | 5000 | 2.292578e-05 | 81.8368 | 8.809283e-07 | -8.163197 | 0.01087705 | 28.02057 | -0.6591796875
1.0T/50Hz | 102 | -450.0393 | 0.1501934 | -0.6259701 | -0.3164035 | 0.0006884765625 | 5050 | 4.392049e-05 | 92.0317 | 1.669787e-06 | 2.031695 | 0.03388789 | 71.29922 | -0.6648254
1.0T/50Hz | 103 | -456.8409 | 0.1422851 | -0.6354306 | -0.3170139 | 0.0006884765625 | 5100 | 5.48522e-05 | -96.86623 | 2.063501e-06 | 173.1338 | 0.003956368 | 155.9221 | -0.670929
1.0T/50Hz | 104 | -464.0813 | 0.1343593 | -0.6455014 | -0.3178073 | -0.00175293 | 5150 | 3.355899e-05 | -155.6933 | 1.249323e-06 | 114.3067 | 0.006258152 | -134.7256 | -0.6761169
1.0T/50Hz | 105 | -470.8828 | 0.1264365 | -0.6549618 | -0.3167697 | -0.0005322265625 | 5200 | 6.622787e-05 | 17.07868 | 2.440054e-06 | -72.92132 | 0.03426232 | 32.02335 | -0.6814575
1.0T/50Hz | 106 | -477.9038 | 0.118513 | -0.6647275 | -0.3178684 | -0.0005322265625 | 5250 | 3.076798e-05 | -90.50872 | 1.121986e-06 | 179.4913 | 0.04744433 | -64.08094 | -0.6871033
1.0T/50Hz | 107 | -485.8024 | 0.1105918 | -0.6757138 | -0.3165866 | 0.0006884765625 | 5300 | 6.147888e-05 | -22.00529 | 2.219117e-06 | -112.0053 | 0.008382305 | -124.9028 | -0.6925964
1.0T/50Hz | 108 | -492.3845 | 0.1026858 | -0.6848690625 | -0.3166476 | 0.00190918 | 5350 | 4.457079e-05 | 133.8614 | 1.592596e-06 | 43.86139 | 0.04078803 | 68.56973 | -0.6982421875
1.0T/50Hz | 109 | -499.8443 | 0.0947851 | -0.695245 | -0.3161594 | -0.00175293 | 5400 | 9.968473e-06 | -156.5563 | 3.526303e-07 | 113.4437 | 0.02333753 | 73.43946 | -0.7035828
1.0T/50Hz | 110 | -507.0847 | 0.08689586 | -0.7053158 | -0.3157321 | 0.0006884765625 | 5450 | 5.504616e-05 | 58.73255 | 1.927913e-06 | -31.26745 | 0.02939575 | -64.63867 | -0.708313
1.0T/50Hz | 111 | -514.7639 | 0.07900129 | -0.715997 | -0.3165866 | 0.0006884765625 | 5500 | 1.652851e-05 | -171.7745 | 5.731878e-07 | 98.22548 | 0.02165455 | 46.10866 | -0.7136536
1.0T/50Hz | 112 | -522.4431 | 0.07110368 | -0.7266781 | -0.3159762 | -0.00175293 | 5550 | 5.82709e-05 | -10.37239 | 2.001014e-06 | -100.3724 | 0.006208735 | -45.13957 | -0.7194519
1.0T/50Hz | 113 | -529.0252 | 0.06320987 | -0.7358334 | -0.3162814 | 0.0006884765625 | 5600 | 2.685354e-05 | 179.5286 | 9.132024e-07 | 89.52855 | 0.01614509 | 93.8666 | -0.7241821
1.0T/50Hz | 114 | -536.485 | 0.05531759 | -0.7462094 | -0.3158542 | 0.00190918 | 5650 | 0.0001192025 | -131.6958 | 4.014663e-06 | 138.3042 | 0.03200893 | -106.0111 | -0.7290649
1.0T/50Hz | 115 | -543.9448 | 0.0474314 | -0.7565854 | -0.3157931 | -0.0005322265625 | 5700 | 4.185185e-05 | 2.681556 | 1.396071e-06 | -87.31844 | 0.03288141 | 89.27305 | -0.7342529
1.0T/50Hz | 116 | -551.4045 | 0.03954902 | -0.7669613 | -0.315549 | -0.0005322265625 | 5750 | 3.225312e-05 | -89.6202 | 1.065672e-06 | -179.6202 | 0.01907678 | 166.839 | -0.7403564
1.0T/50Hz | 117 | -558.6449 | 0.03168798 | -0.7770321 | -0.3140841 | -0.00175293 | 5800 | 1.022229e-05 | -161.1993 | 3.345708e-07 | 108.8007 | 0.0123368 | 78.32702 | -0.745697
1.0T/50Hz | 118 | -565.0077 | 0.02383151 | -0.7858822 | -0.3151828 | 0.00190918 | 5850 | 2.084766e-05 | -167.9461 | 6.7595e-07 | 102.0539 | 0.03660141 | -141.9591 | -0.7499695
1.0T/50Hz | 119 | -572.6868 | 0.01597962 | -0.7965634 | -0.3137179 | -0.0005322265625 | 5900 | 3.935976e-05 | 127.931 | 1.264315e-06 | 37.93101 | 0.04183929 | 122.2888 | -0.7546997
1.0T/50Hz | 120 | -579.7078 | 0.008136107 | -0.806329 | -0.3145114 | -0.00175293 | 5950 | 6.359087e-05 | -149.5529 | 2.023814e-06 | 120.4471 | 0.02600721 | -69.70508 | -0.7598877
1.0T/50Hz | 121 | -587.387 | 0.0002857354 | -0.8170102 | -0.3142672 | -0.0005322265625 | 6000 | 4.516326e-05 | -31.29466 | 1.424169e-06 | -121.2947 | 0.01144458 | -21.57991 | -0.765686
1.0T/50Hz | 122 | -594.1886 | -0.007557778 | -0.826470625 | -0.3139621 | 0.0006884765625 | 6050 | 9.638566e-05 | -83.43197 | 3.011727e-06 | -173.432 | 0.01982152 | -105.2492 | -0.7705688
1.0T/50Hz | 123 | -601.2095 | -0.01538757 | -0.83623625 | -0.3131686 | 0.0006884765625 | 6100 | 4.623192e-05 | -14.75633 | 1.431523e-06 | -104.7563 | 0.009224414 | 129.2415 | -0.7751465
1.0T/50Hz | 124 | -609.1081 | -0.02320061 | -0.8472226 | -0.3126193 | -0.0005322265625 | 6150 | 2.206213e-05 | 65.21529 | 6.769908e-07 | -24.78471 | 0.02754177 | -34.54197 | -0.7801819
1.0T/50Hz | 125 | -616.7873 | -0.03099535 | -0.8579037 | -0.3117037 | 0.0006884765625 | 6200 | 4.844418e-05 | -13.57474 | 1.473265e-06 | -103.5747 | 0.04142494 | -39.46397 | -0.7853699
1.0T/50Hz | 126 | -623.3694 | -0.03876647 | -0.867059 | -0.3107272 | 0.0006884765625 | 6250 | 4.468553e-05 | 89.12815 | 1.346899e-06 | -0.8718539 | 0.01627454 | 46.20226 | -0.7905579
1.0T/50Hz | 127 | -630.6098 | -0.04652387 | -0.8771298 | -0.3106051 | -0.0005322265625 | 6300 | 3.013773e-05 | -134.1081 | 9.00392e-07 | 135.8919 | 0.003193679 | 146.45 | -0.7954407
1.0T/50Hz | 128 | -637.8502 | -0.05427137 | -0.8872006 | -0.3099337 | 0.0006884765625 | 6350 | 2.281004e-05 | -23.29204 | 6.754977e-07 | -113.292 | 0.004391484 | -129.9217 | -0.8000183
1.0T/50Hz | 129 | -645.0906 | -0.06199752 | -0.8972714 | -0.3088961 | -0.0005322265625 | 6400 | 3.657193e-05 | -147.9054 | 1.073609e-06 | 122.0946 | 0.03304138 | 104.5205 | -0.8050537
1.0T/50Hz | 130 | -652.5503 | -0.06971149 | -0.9076474 | -0.3089571 | -0.0005322265625 | 6450 | 4.539862e-05 | -114.1793 | 1.321185e-06 | 155.8207 | 0.01707354 | -178.1728 | -0.8087158
1.0T/50Hz | 131 | -659.3519 | -0.07741708 | -0.9171078 | -0.3082247 | -0.0005322265625 | 6500 | 6.110301e-06 | -88.44524 | 1.762907e-07 | -178.4452 | 0.01742072 | 58.22772 | -0.8148193
1.0T/50Hz | 132 | -666.3729 | -0.08511732 | -0.9268735 | -0.3085299 | 0.0006884765625 | 6550 | 8.057285e-05 | -98.92856 | 2.304747e-06 | 171.0714 | 0.02186483 | -89.38469 | -0.8190918
1.0T/50Hz | 133 | -673.8326 | -0.09280995 | -0.9372494 | -0.3076143 | -0.0005322265625 | 6600 | 5.72633e-05 | 174.2136 | 1.624053e-06 | 84.21364 | 0.007194371 | 172.8398 | -0.8236694
1.0T/50Hz | 134 | -680.1954 | -0.1004828 | -0.9460995 | -0.3069429 | 0.0006884765625 | 6650 | 2.045511e-05 | -83.10705 | 5.752229e-07 | -173.107 | 0.03723373 | -25.71409 | -0.8285522
1.0T/50Hz | 135 | -687.8746 | -0.1081297 | -0.9567807 | -0.3055391 | -0.0005322265625 | 6700 | 1.442243e-05 | 46.89945 | 4.021651e-07 | -43.10055 | 0.02904443 | 89.05984 | -0.8335876
1.0T/50Hz | 136 | -694.8955 | -0.1157621 | -0.9665463 | -0.3057833 | -0.00175293 | 6750 | 2.620182e-05 | 96.81196 | 7.245185e-07 | 6.811956 | 0.008076548 | -105.4697 | -0.8381653
1.0T/50Hz | 137 | -702.5747 | -0.1233816 | -0.9772275 | -0.3045015 | -0.0005322265625 | 6800 | 2.459577e-05 | 112.6119 | 6.744513e-07 | 22.61185 | 0.01604365 | 123.8378 | -0.8427429
1.0T/50Hz | 138 | -708.4987 | -0.1309835 | -0.9854672 | -0.3043794 | -0.0005322265625 | 6850 | 2.797692e-05 | 154.2623 | 7.608204e-07 | 64.26234 | 0.03202891 | -142.4208 | -0.8460999
1.0T/50Hz | 139 | -716.3973 | -0.1385626 | -0.9964535 | -0.3026704 | 0.0006884765625 | 6900 | 7.136977e-05 | -0.2376032 | 1.924899e-06 | -90.2376 | 0.02218897 | -74.88414 | -0.8509827
1.0T/50Hz | 140 | -723.1988 | -0.1461143 | -1.005914 | -0.3021822 | -0.0005322265625 | 6950 | 3.308316e-05 | 137.6415 | 8.849753e-07 | 47.64148 | 0.01514552 | -177.3324 | -0.8558655
1.0T/50Hz | 141 | -729.781 | -0.1536461 | -1.015069 | -0.3010835 | -0.0005322265625 | 7000 | 4.941331e-05 | -69.86292 | 1.311044e-06 | -159.8629 | 0.007347544 | 151.3631 | -0.8596802
1.0T/50Hz | 142 | -737.4602 | -0.1611627 | -1.02575 | -0.3009614 | -0.0005322265625 | 7050 | 2.756842e-05 | -15.75231 | 7.25526e-07 | -105.7523 | 0.006638116 | -2.57829 | -0.8638
1.0T/50Hz | 143 | -743.8229 | -0.1686686 | -1.034601 | -0.300229 | 0.0006884765625 | 7100 | 5.963648e-05 | -81.65211 | 1.556822e-06 | -171.6521 | 0.0271935 | -94.30404 | -0.8683777
1.0T/50Hz | 144 | -750.8439 | -0.1761365 | -1.044366 | -0.2979097 | 0.00190918 | 7150 | 2.337549e-05 | 114.0605 | 6.053285e-07 | 24.06054 | 0.02649364 | -94.03255 | -0.8731079
1.0T/50Hz | 145 | -757.426 | -0.1835776 | -1.053521 | -0.2980928 | 0.00190918 | 7200 | 1.900955e-05 | 178.5695 | 4.883409e-07 | 88.56951 | 0.01628651 | -35.81157 | -0.8770752
1.0T/50Hz | 146 | -763.7888 | -0.1909974 | -1.062372 | -0.2962007 | 0.0006884765625 | 7250 | 4.067053e-05 | 56.3207 | 1.0365e-06 | -33.6793 | 0.01709043 | 64.33804 | -0.8808899
1.0T/50Hz | 147 | -770.5903 | -0.198399 | -1.071832 | -0.2966279 | -0.0005322265625 | 7300 | 3.776223e-05 | 111.0601 | 9.547772e-07 | 21.06006 | 0.01037872 | 68.92542 | -0.8857727
1.0T/50Hz | 148 | -778.2695 | -0.2057883 | -1.082513 | -0.2952241 | 0.0006884765625 | 7350 | 6.415468e-05 | -158.5292 | 1.609327e-06 | 111.4708 | 0.02541442 | -136.2137 | -0.8901978
1.0T/50Hz | 149 | -785.2905 | -0.2131472 | -1.092279 | -0.2941865 | -0.0005322265625 | 7400 | 2.076857e-05 | -138.3979 | 5.169042e-07 | 131.6021 | 0.02148407 | 143.766 | -0.894165
1.0T/50Hz | 150 | -790.995 | -0.2204915 | -1.100213 | -0.2940644 | -0.0005322265625 | 7450 | 1.027216e-05 | 173.3757 | 2.5367e-07 | 83.37568 | 0.008411432 | -118.2403 | -0.8982849
1.0T/50Hz | 151 | -798.6742 | -0.2278092 | -1.110894 | -0.2920502 | 0.0006884765625 | 7500 | 6.944748e-05 | -52.69325 | 1.7017e-06 | -142.6933 | 0.02970228 | 52.31807 | -0.9020996
1.0T/50Hz | 152 | -805.2564 | -0.2350942 | -1.12005 | -0.2914399 | 0.00190918 | 7550 | 5.692385e-05 | -90.97552 | 1.384062e-06 | 179.0245 | 0.03187146 | 28.86923 | -0.9063721
1.0T/50Hz | 153 | -812.4967 | -0.242354 | -1.130121 | -0.290036 | 0.0006884765625 | 7600 | 8.510769e-05 | -26.98007 | 2.05343e-06 | -116.9801 | 0.0160326 | 2.840227 | -0.9106445
1.0T/50Hz | 154 | -817.9819 | -0.2495871 | -1.13775 | -0.2893036 | -0.0005322265625 | 7650 | 5.708821e-05 | 49.99934 | 1.366854e-06 | -40.00066 | 0.03834821 | -140.6381 | -0.9147644
1.0T/50Hz | 155 | -825.4416 | -0.2568035 | -1.148126 | -0.2886933 | 0.00190918 | 7700 | 3.835235e-05 | -91.3549 | 9.112701e-07 | 178.6451 | 0.01884411 | -122.6986 | -0.9185791
1.0T/50Hz | 156 | -831.8044 | -0.2639969 | -1.156976 | -0.2874725 | -0.0005322265625 | 7750 | 7.327792e-05 | -90.43506 | 1.727913e-06 | 179.5649 | 0.02021486 | 98.80079 | -0.9222412
1.0T/50Hz | 157 | -838.1671 | -0.2711668 | -1.165826 | -0.2868011 | 0.0006884765625 | 7800 | 3.243791e-05 | 73.64692 | 7.591182e-07 | -16.35308 | 0.02255799 | 167.9309 | -0.9257507
1.0T/50Hz | 158 | -844.7493 | -0.2782742 | -1.174981 | -0.2824676 | -0.0005322265625 | 7850 | 3.547466e-05 | -132.7306 | 8.239416e-07 | 137.2694 | 0.02230547 | -82.48887 | -0.9300232
1.0T/50Hz | 159 | -851.7703 | -0.2853412 | -1.184747 | -0.2835663 | 0.0006884765625 | 7900 | 4.706611e-05 | -164.1402 | 1.08498e-06 | 105.8598 | 0.05036993 | 174.5027 | -0.9336853
1.0T/50Hz | 160 | -857.4748 | -0.2924234 | -1.192682 | -0.2836883 | -0.0005322265625 | 7950 | 3.5999e-05 | -110.2415 | 8.236682e-07 | 159.7585 | 0.03710976 | -174.1456 | -0.9370422
1.0T/50Hz | 161 | -864.057 | -0.2994775 | -1.201837 | -0.2813079 | -0.0005322265625 | 8000 | 2.836134e-05 | -37.2132 | 6.440954e-07 | -127.2132 | 0.01293809 | 106.1809 | -0.9410095
1.0T/50Hz | 162 | -870.4197 | -0.3064972 | -1.210687 | -0.2809417 | -0.0005322265625 | 8050 | 4.161922e-05 | -107.5421 | 9.381925e-07 | 162.4579 | 0.007002645 | 101.8414 | -0.9439087
1.0T/50Hz | 163 | -876.5631 | -0.3134789 | -1.219232 | -0.2782561 | -0.0005322265625 | 8100 | 2.749209e-05 | -109.9472 | 6.151669e-07 | 160.0528 | 0.006933025 | -90.4648 | -0.947265625
1.0T/50Hz | 164 | -882.7064 | -0.3204239 | -1.227777 | -0.278012 | 0.0006884765625 | 8150 | 5.708696e-05 | -141.1056 | 1.268008e-06 | 128.8944 | 0.03677416 | -152.6793 | -0.9516907
1.0T/50Hz | 165 | -889.2886 | -0.3273667 | -1.236932 | -0.278073 | -0.0005322265625 | 8200 | 6.9496e-05 | 8.979137 | 1.532345e-06 | -81.02086 | 0.02038088 | 48.9506 | -0.954895
1.0T/50Hz | 166 | -895.4319 | -0.3342874 | -1.245477 | -0.276242 | -0.0005322265625 | 8250 | 4.804e-05 | -108.8434 | 1.051535e-06 | 161.1566 | 0.01233512 | -32.31332 | -0.958252
1.0T/50Hz | 167 | -901.5752 | -0.3411989 | -1.254022 | -0.2773406 | 0.0006884765625 | 8300 | 5.942284e-05 | 5.484571 | 1.291248e-06 | -84.51543 | 0.009361362 | 102.8298 | -0.9620667
1.0T/50Hz | 168 | -907.7186 | -0.3480686 | -1.262567 | -0.272885 | -0.0005322265625 | 8350 | 2.598428e-05 | 53.51227 | 5.605497e-07 | -36.48773 | 0.02008099 | -18.40523 | -0.965271
1.0T/50Hz | 169 | -913.6425 | -0.3548841 | -1.270807 | -0.2730071 | 0.00190918 | 8400 | 3.243703e-05 | 119.9058 | 6.947092e-07 | 29.90577 | 0.02688514 | -91.25388 | -0.9698486
1.0T/50Hz | 170 | -920.0053 | -0.3616943 | -1.279657 | -0.2724577 | -0.0005322265625 | 8450 | 1.007109e-05 | -149.8948 | 2.14145e-07 | 120.1052 | 0.02570622 | -157.6598 | -0.9729004
1.0T/50Hz | 171 | -925.9292 | -0.3684831 | -1.287896 | -0.2712981 | -0.0005322265625 | 8500 | 3.404567e-05 | 49.15044 | 7.187439e-07 | -40.84956 | 0.03119804 | 36.05914 | -0.9761047
1.0T/50Hz | 172 | -931.1949 | -0.3752354 | -1.295220625 | -0.269528 | -0.0005322265625 | 8550 | 4.207306e-05 | -169.5849 | 8.818767e-07 | 100.4151 | 0.006618818 | 94.1826 | -0.9794617
1.0T/50Hz | 173 | -937.7771 | -0.3819526 | -1.304376 | -0.2684904 | -0.00175293 | 8600 | 3.262608e-06 | -69.09194 | 6.790014e-08 | -159.0919 | 0.01016867 | 112.0013 | -0.9829712
1.0T/50Hz | 174 | -943.4816 | -0.3886249 | -1.31231 | -0.2659269 | 0.0006884765625 | 8650 | 7.148971e-05 | 34.81653 | 1.477276e-06 | -55.18347 | 0.007075767 | -30.49618 | -0.9858704
1.0T/50Hz | 175 | -948.7474 | -0.3952697 | -1.319635 | -0.2662931 | -0.0005322265625 | 8700 | 0.0001011943 | -68.20816 | 2.076332e-06 | -158.2082 | 0.01003489 | 90.02998 | -0.9889221
1.0T/50Hz | 176 | -954.6713 | -0.4019054 | -1.327874 | -0.2651945 | -0.00175293 | 8750 | 5.066258e-05 | 105.4263 | 1.032192e-06 | 15.42633 | 0.02729289 | -97.96367 | -0.9916687
1.0T/50Hz | 177 | -961.2535 | -0.4085182 | -1.33703 | -0.2644621 | -0.00175293 | 8800 | 4.109088e-05 | -177.3201 | 8.31306e-07 | 92.67991 | 0.009755245 | -128.0934 | -0.9950256
1.0T/50Hz | 178 | -966.5192 | -0.4150937 | -1.344354 | -0.2622037 | 0.0006884765625 | 8850 | 4.889753e-05 | 61.3722 | 9.82323e-07 | -28.6278 | 0.01299999 | 130.4554 | -0.997467
1.0T/50Hz | 179 | -972.0043 | -0.4216318 | -1.351983 | -0.2614713 | -0.0005322265625 | 8900 | 1.438863e-05 | 76.7632 | 2.870439e-07 | -13.2368 | 0.01581057 | 115.0692 | -1.001129
1.0T/50Hz | 180 | -977.27 | -0.4281509 | -1.359308 | -0.2606778 | 0.0006884765625 | 8950 | 5.279895e-05 | -3.738867 | 1.045983e-06 | -93.73887 | 0.005568882 | 85.34064 | -1.004181
1.0T/50Hz | 181 | -982.9746 | -0.4346373 | -1.367242 | -0.2588468 | -0.0005322265625 | 9000 | 2.321847e-05 | -34.63683 | 4.56786e-07 | -124.6368 | 0.0215769 | -123.396 | -1.006622
1.0T/50Hz | 182 | -988.6791 | -0.4410878 | -1.375177 | -0.2578092 | -0.0005322265625 | 9050 | 2.914334e-05 | 99.80802 | 5.693864e-07 | 9.808021 | 0.02766423 | -15.70029 | -1.01059
1.0T/50Hz | 183 | -993.9448 | -0.4475169 | -1.382501 | -0.2571378 | -0.00175293 | 9100 | 8.348551e-05 | -97.20687 | 1.619856e-06 | 172.7931 | 0.004698431 | 141.3809 | -1.012726
1.0T/50Hz | 184 | -999.6494 | -0.4539194 | -1.390435 | -0.2556729 | -0.0005322265625 | 9150 | 4.640906e-05 | 119.0986 | 8.942808e-07 | 29.09858 | 0.008319615 | -28.00797 | -1.015472
1.0T/50Hz | 185 | -1004.476 | -0.4602739 | -1.397149 | -0.2532925 | 0.0006884765625 | 9200 | 3.921036e-05 | 61.70456 | 7.503889e-07 | -28.29544 | 0.0268596 | -37.43308 | -1.018372
1.0T/50Hz | 186 | -1009.084 | -0.4666002 | -1.403558 | -0.2534146 | 0.0006884765625 | 9250 | 7.25006e-05 | -58.93286 | 1.378002e-06 | -148.9329 | 0.01963683 | 12.27901 | -1.021118
1.0T/50Hz | 187 | -1015.447 | -0.4729128 | -1.412408125 | -0.2521939 | 0.0006884765625 | 9300 | 9.242028e-05 | -81.78285 | 1.744642e-06 | -171.7828 | 0.005538 | 72.93999 | -1.024017
1.0T/50Hz | 188 | -1020.932 | -0.4791766 | -1.420038 | -0.2495083 | -0.0005322265625 | 9350 | 3.556746e-05 | 7.916562 | 6.668536e-07 | -82.08344 | 0.03156648 | -37.48216 | -1.026459
1.0T/50Hz | 189 | -1026.417 | -0.4854099 | -1.427667 | -0.2497524 | -0.0005322265625 | 9400 | 4.291528e-05 | 93.99264 | 7.991641e-07 | 3.992643 | 0.003787426 | 5.840244 | -1.029053
1.0T/50Hz | 190 | -1031.244 | -0.491625 | -1.434381 | -0.2480434 | 0.0006884765625 | 9450 | 3.299028e-05 | -117.6001 | 6.101886e-07 | 152.3999 | 0.02991083 | 2.969699 | -1.031647
1.0T/50Hz | 191 | -1036.29 | -0.4977889 | -1.4414 | -0.245663 | -0.0005322265625 | 9500 | 6.097848e-05 | 153.3977 | 1.120253e-06 | 63.39775 | 0.0192449 | -21.79733 | -1.034393
1.0T/50Hz | 192 | -1040.678 | -0.5039064 | -1.447503 | -0.2443203 | -0.0005322265625 | 9550 | 6.113872e-05 | -87.004 | 1.115641e-06 | -177.004 | 0.0162497 | -57.34857 | -1.036835
1.0T/50Hz | 193 | -1045.724 | -0.5100079 | -1.454522 | -0.2443813 | -0.0005322265625 | 9600 | 2.312463e-05 | -73.94901 | 4.191399e-07 | -163.949 | 0.03345472 | -40.90461 | -1.039429
1.0T/50Hz | 194 | -1050.551 | -0.5160911 | -1.46123625 | -0.2428554 | 0.0006884765625 | 9650 | 6.373003e-05 | -145.9254 | 1.14739e-06 | 124.0746 | 0.02445988 | 29.59476 | -1.041565
1.0T/50Hz | 195 | -1055.817 | -0.5221309 | -1.46856 | -0.2409023 | 0.0006884765625 | 9700 | 6.371459e-05 | -80.95072 | 1.139451e-06 | -170.9507 | 0.007808164 | 30.11183 | -1.044312
1.0T/50Hz | 196 | -1060.863 | -0.5281379 | -1.47558 | -0.2402309 | -0.0005322265625 | 9750 | 3.743783e-05 | -49.04291 | 6.65065e-07 | -139.0429 | 0.03401833 | -56.46508 | -1.046753
1.0T/50Hz | 197 | -1066.129 | -0.5341129 | -1.482904 | -0.2383387 | -0.0005322265625 | 9800 | 4.415951e-05 | 53.60928 | 7.79257e-07 | -36.39072 | 0.02308377 | -71.45714 | -1.049347
1.0T/50Hz | 198 | -1071.395 | -0.5400559 | -1.490228 | -0.2376674 | 0.0006884765625 | 9850 | 1.617958e-05 | 127.079 | 2.836177e-07 | 37.07896 | 0.01882542 | -93.90868 | -1.051178
1.0T/50Hz | 199 | -1074.905 | -0.5459814 | -1.495111 | -0.2369349 | -0.0005322265625 | 9900 | 6.08016e-05 | -135.6371 | 1.058758e-06 | 134.3629 | 0.03082469 | -172.468 | -1.053467
1.0T/50Hz | 200 | -1080.39 | -0.5518512 | -1.50274 | -0.2332117 | -0.0005322265625 | 9950 | 4.60186e-05 | -111.6815 | 7.960437e-07 | 158.3185 | 0.01239885 | 176.5552 | -1.055908
1.0T/50Hz | 201 | -1084.779 | -0.5576669 | -1.508844 | -0.2326014 | -0.00175293 | 10000 | 2.770166e-05 | 127.4082 | 4.760332e-07 | 37.40824 | 0.007942304 | -56.48645 | -1.057892
1.0T/50Hz | 202 | -1089.606 | -0.5634545 | -1.515558 | -0.2309534 | 0.0006884765625 | 10050 | 1.028752e-05 | -15.16282 | 1.756207e-07 | -105.1628 | 0.0139307 | -104.5202 | -1.060486
1.0T/50Hz | 203 | -1093.994 | -0.5692184 | -1.521661 | -0.2307093 | 0.0006884765625 | 10100 | 9.618105e-06 | 23.47558 | 1.631151e-07 | -66.52442 | 0.02041291 | 129.9362 | -1.061096
1.0T/50Hz | 204 | -1098.601 | -0.5749686 | -1.52807 | -0.2298548 | 0.00190918 | 10150 | 6.369338e-05 | -9.119959 | 1.073109e-06 | -99.11996 | 0.00908073 | -40.03395 | -1.063995
1.0T/50Hz | 205 | -1102.55 | -0.5806913 | -1.533563 | -0.228512 | -0.00175293 | 10200 | 6.262561e-05 | 106.007 | 1.048219e-06 | 16.00698 | 0.02369195 | -175.579 | -1.065826
1.0T/50Hz | 206 | -1106.939 | -0.5863798 | -1.539666 | -0.2271082 | -0.0005322265625 | 10250 | 5.022463e-06 | -168.4127 | 8.351657e-08 | 101.5873 | 0.02788225 | -22.92871 | -1.068115
1.0T/50Hz | 207 | -1111.107 | -0.5920385 | -1.545465 | -0.2261316 | -0.0005322265625 | 10300 | 6.920162e-05 | -155.289 | 1.143229e-06 | 114.711 | 0.01122155 | 19.7659 | -1.070709
1.0T/50Hz | 208 | -1115.934 | -0.5976516 | -1.552179 | -0.223446 | 0.0006884765625 | 10350 | 6.598979e-05 | -133.2407 | 1.083078e-06 | 136.7593 | 0.03014896 | -125.4439 | -1.071777
1.0T/50Hz | 209 | -1120.761 | -0.6032189 | -1.5588925 | -0.2224694 | 0.0006884765625 | 10400 | 1.58769e-05 | 58.7745 | 2.588926e-07 | -31.2255 | 0.01535185 | -154.5495 | -1.073761
1.0T/50Hz | 210 | -1124.93 | -0.6087656 | -1.564691 | -0.2217981 | -0.0005322265625 | 10450 | 1.991967e-05 | 154.8117 | 3.227096e-07 | 64.81168 | 0.009495079 | -118.5157 | -1.075134
1.0T/50Hz | 211 | -1128.44 | -0.6142765 | -1.569574 | -0.2196008 | -0.0005322265625 | 10500 | 7.543175e-05 | -30.99123 | 1.214127e-06 | -120.9912 | 0.00683683 | 77.43916 | -1.076202
1.0T/50Hz | 212 | -1132.17 | -0.6197585 | -1.574762 | -0.2194787 | -0.00175293 | 10550 | 7.794047e-05 | -131.2722 | 1.246402e-06 | 138.7278 | 0.01071904 | -101.1597 | -1.078796
1.0T/50Hz | 213 | -1136.778 | -0.6252153 | -1.58117 | -0.2175866 | -0.00175293 | 10600 | 5.437669e-05 | -178.285 | 8.639672e-07 | 91.71498 | 0.02169847 | 27.4558 | -1.080475
1.0T/50Hz | 214 | -1141.166 | -0.6306096 | -1.587274 | -0.2144738 | 0.0006884765625 | 10650 | 4.544011e-05 | 0.3209045 | 7.173277e-07 | -89.6791 | 0.001840308 | 93.22893 | -1.081696
1.0T/50Hz | 215 | -1144.676 | -0.6359696 | -1.592157 | -0.21484 | 0.0006884765625 | 10700 | 2.765606e-05 | -171.3562 | 4.337769e-07 | 98.64382 | 0.008325144 | -58.40743 | -1.083527
1.0T/50Hz | 216 | -1148.845 | -0.6413098 | -1.597955 | -0.2128868 | -0.0005322265625 | 10750 | 1.304393e-05 | 104.7164 | 2.032761e-07 | 14.7164 | 0.03860117 | -84.02551 | -1.084595
1.0T/50Hz | 217 | -1152.575 | -0.646596 | -1.603143 | -0.2105064 | 0.0006884765625 | 10800 | 5.481185e-05 | -51.692 | 8.487081e-07 | -141.692 | 0.000567336 | 159.9208 | -1.086273
1.0T/50Hz | 218 | -1155.866 | -0.6518463 | -1.607720625 | -0.2100182 | -0.00175293 | 10850 | 3.088636e-05 | -55.43343 | 4.751824e-07 | -145.4334 | 0.02837784 | 141.4273 | -1.087646
1.0T/50Hz | 219 | -1160.254 | -0.6570691 | -1.613824 | -0.2083092 | 0.00190918 | 10900 | 5.888888e-05 | -61.23618 | 9.002025e-07 | -151.2362 | 0.02844424 | 141.7244 | -1.08902
1.0T/50Hz | 220 | -1163.764 | -0.6622531 | -1.618707 | -0.2069053 | -0.0005322265625 | 10950 | 6.883302e-06 | 158.4952 | 1.045492e-07 | 68.4952 | 0.02376862 | 158.7383 | -1.090851
1.0T/50Hz | 221 | -1167.056 | -0.6674074 | -1.623285 | -0.2059288 | 0.0006884765625 | 11000 | 3.066992e-05 | 33.54861 | 4.628675e-07 | -56.45139 | 0.006727898 | -178.2844 | -1.091919
1.0T/50Hz | 222 | -1171.663 | -0.6725342 | -1.629693 | -0.204708 | -0.0005322265625 | 11050 | 3.428099e-05 | 42.8198 | 5.140687e-07 | -47.1802 | 0.03184491 | 77.22877 | -1.092987
1.0T/50Hz | 223 | -1175.174 | -0.6776397 | -1.634576 | -0.2042198 | 0.0006884765625 | 11100 | 2.011106e-05 | 96.51926 | 2.996607e-07 | 6.519262 | 0.02816105 | 53.98805 | -1.09436
1.0T/50Hz | 224 | -1178.245 | -0.6827133 | -1.638849 | -0.2021445 | -0.0005322265625 | 11150 | 2.594887e-05 | 157.7356 | 3.841874e-07 | 67.73557 | 0.01515262 | 25.14985 | -1.096039
1.0T/50Hz | 225 | -1181.317 | -0.6877395 | -1.643121 | -0.2004355 | -0.0005322265625 | 11200 | 5.106887e-05 | 132.6463 | 7.51301e-07 | 42.64634 | 0.00402587 | -150.7556 | -1.096802
1.0T/50Hz | 226 | -1184.827 | -0.6927185 | -1.648004 | -0.1983603 | -0.00175293 | 11250 | 2.232876e-05 | -162.6944 | 3.264059e-07 | 107.3056 | 0.02745268 | -158.5294 | -1.097565
1.0T/50Hz | 227 | -1188.557 | -0.6976625 | -1.653192 | -0.1976279 | 0.0006884765625 | 11300 | 3.311098e-05 | 54.66745 | 4.809547e-07 | -35.33255 | 0.01790082 | -36.11086 | -1.098938
1.0T/50Hz | 228 | -1191.848 | -0.7025683 | -1.657769 | -0.1953085 | -0.0005322265625 | 11350 | 3.023638e-05 | 150.6506 | 4.364185e-07 | 60.65061 | 0.02131029 | 70.10317 | -1.100311
1.0T/50Hz | 229 | -1195.359 | -0.7074323 | -1.662652 | -0.1942709 | 0.0006884765625 | 11400 | 3.927799e-05 | 126.4351 | 5.633345e-07 | 36.43511 | 0.02209957 | 21.22767 | -1.100769
1.0T/50Hz | 230 | -1197.992 | -0.7122703 | -1.666314375 | -0.1932333 | 0.0006884765625 | 11450 | 3.862701e-05 | -61.53799 | 5.504962e-07 | -151.538 | 0.01790389 | -41.52827 | -1.101685
1.0T/50Hz | 231 | -1201.283 | -0.7170718 | -1.670892 | -0.1913412 | -0.0005322265625 | 11500 | 8.448438e-05 | 62.09392 | 1.196432e-06 | -27.90608 | 0.02052757 | 144.097 | -1.102753
1.0T/50Hz | 232 | -1205.013 | -0.7218328 | -1.67608 | -0.1899984 | -0.0005322265625 | 11550 | 1.615745e-05 | 7.650689 | 2.273711e-07 | -82.34931 | 0.02977161 | 107.2399 | -1.103515625
1.0T/50Hz | 233 | -1207.646 | -0.7265642 | -1.679742 | -0.1889608 | -0.0005322265625 | 11600 | 4.633779e-05 | 116.4698 | 6.479633e-07 | 26.46979 | 0.02128875 | 64.78889 | -1.104889
1.0T/50Hz | 234 | -1210.278 | -0.7312666 | -1.683404 | -0.1876791 | 0.0006884765625 | 11650 | 8.916269e-05 | -157.439 | 1.238947e-06 | 112.561 | 0.02521533 | -96.96922 | -1.104889
1.0T/50Hz | 235 | -1213.131 | -0.7359263 | -1.687372 | -0.1855428 | 0.0006884765625 | 11700 | 1.258198e-05 | -176.5868 | 1.737301e-07 | 93.41318 | 0.03720217 | 175.9462 | -1.105957
1.0T/50Hz | 236 | -1216.861 | -0.7405357 | -1.692559 | -0.1836507 | -0.0005322265625 | 11750 | 3.866962e-05 | -14.97111 | 5.305842e-07 | -104.9711 | 0.02714581 | -4.026035 | -1.107178
1.0T/50Hz | 237 | -1218.616 | -0.7451246 | -1.695001 | -0.1838948 | -0.0005322265625 | 11800 | 5.17078e-05 | -171.7816 | 7.050182e-07 | 98.21844 | 0.02288576 | -14.37352 | -1.107483
1.0T/50Hz | 238 | -1221.687 | -0.7496974 | -1.699273 | -0.182369 | -0.00175293 | 11850 | 7.233407e-05 | 7.291243 | 9.800509e-07 | -82.70876 | 0.01525147 | 106.8791 | -1.107635
1.0T/50Hz | 239 | -1224.32 | -0.75421 | -1.702935 | -0.179073 | 0.0006884765625 | 11900 | 6.102539e-05 | 170.4149 | 8.216353e-07 | 80.41492 | 0.007059069 | -65.20119 | -1.108093
1.0T/50Hz | 240 | -1227.392 | -0.7586678 | -1.707208 | -0.1779744 | -0.0005322265625 | 11950 | 4.570977e-06 | 42.99802 | 6.115636e-08 | -47.00198 | 0.03392879 | 46.71369 | -1.108551
1.0T/50Hz | 241 | -1229.586 | -0.7631172 | -1.71026 | -0.1784016 | 0.0006884765625 | 12000 | 9.717392e-05 | -3.774331 | 1.291956e-06 | -93.77433 | 0.01459775 | 154.8048 | -1.109924
1.0T/50Hz | 242 | -1231.999 | -0.7675285 | -1.713617 | -0.1749226 | 0.00190918 | 12050 | 3.23323e-05 | 135.1092 | 4.271701e-07 | 45.10919 | 0.01414364 | 21.05968 | -1.109619
1.0T/50Hz | 243 | -1234.632 | -0.7718804 | -1.717279 | -0.1736408 | 0.0006884765625 | 12100 | 5.520582e-05 | 18.68072 | 7.247972e-07 | -71.31928 | 0.01834789 | -172.1887 | -1.109772
1.0T/50Hz | 244 | -1237.485 | -0.7761926 | -1.721246 | -0.1717487 | 0.0006884765625 | 12150 | 4.850505e-05 | -173.3158 | 6.328297e-07 | 96.68423 | 0.01475849 | -150.1723 | -1.110535
1.0T/50Hz | 245 | -1239.459 | -0.7804599 | -1.723993 | -0.1700397 | -0.0005322265625 | 12200 | 6.932488e-05 | -50.59174 | 8.987894e-07 | -140.5917 | 0.0218952 | -29.33193 | -1.11084
1.0T/50Hz | 246 | -1242.312 | -0.7846875 | -1.72796 | -0.1685749 | 0.0006884765625 | 12250 | 5.124803e-05 | -56.61323 | 6.602609e-07 | -146.6132 | 0.03476301 | 76.25827 | -1.110992
1.0T/50Hz | 247 | -1244.286 | -0.7888869 | -1.730706 | -0.1677814 | 0.0006884765625 | 12300 | 4.882794e-05 | 45.30168 | 6.251396e-07 | -44.69832 | 0.03934304 | 74.06985 | -1.11084
1.0T/50Hz | 248 | -1246.041 | -0.793049 | -1.733148 | -0.1655841 | 0.0006884765625 | 12350 | 4.027043e-05 | 32.05946 | 5.123485e-07 | -57.94054 | 0.005376355 | 34.62996 | -1.11145
1.0T/50Hz | 249 | -1248.674 | -0.7971487 | -1.73681 | -0.1627765 | 0.0006884765625 | 12400 | 8.253912e-05 | 162.9039 | 1.043542e-06 | 72.90395 | 0.02170613 | 28.51672 | -1.111755
1.0T/50Hz | 250 | -1250.649 | -0.801214 | -1.739557 | -0.1628375 | 0.0006884765625 | 12450 | 4.015488e-05 | -138.1245 | 5.044981e-07 | 131.8755 | 0.01317169 | -161.0424 | -1.111755
1.0T/50Hz | 251 | -1252.843 | -0.8052587 | -1.742608 | -0.1611285 | -0.0005322265625 | 12500 | 5.553933e-05 | -82.422 | 6.934147e-07 | -172.422 | 0.02332309 | 131.1859 | -1.11145
1.0T/50Hz | 252 | -1253.94 | -0.8092844 | -1.744134 | -0.1613116 | 0.0006884765625 | 12550 | 2.225996e-05 | -60.99474 | 2.761773e-07 | -150.9947 | 0.02630853 | -117.6321 | -1.11145
1.0T/50Hz | 253 | -1257.231 | -0.8132858 | -1.748712 | -0.1591754 | 0.0006884765625 | 12600 | 1.692103e-05 | 50.32678 | 2.086227e-07 | -39.67322 | 0.02820096 | 143.5631 | -1.110687
1.0T/50Hz | 254 | -1258.986 | -0.8172299 | -1.751153 | -0.1567339 | -0.0005322265625 | 12650 | 3.26045e-05 | -84.77034 | 3.994691e-07 | -174.7703 | 0.02131068 | 20.25723 | -1.110687
1.0T/50Hz | 255 | -1260.522 | -0.8211215 | -1.753289 | -0.1549639 | 0.0006884765625 | 12700 | 8.405332e-05 | 126.1348 | 1.023366e-06 | 36.1348 | 0.005367912 | -166.6422 | -1.110687
1.0T/50Hz | 256 | -1262.716 | -0.8249719 | -1.756341 | -0.153438 | -0.0005322265625 | 12750 | 3.857085e-05 | -75.78863 | 4.666654e-07 | -165.7886 | 0.02148411 | 152.3122 | -1.110687
1.0T/50Hz | 257 | -1264.691 | -0.8287904 | -1.759088 | -0.1524004 | -0.0005322265625 | 12800 | 1.589037e-05 | -114.8418 | 1.910513e-07 | 155.1582 | 0.04417791 | -80.09884 | -1.110077
1.0T/50Hz | 258 | -1265.349 | -0.8325913 | -1.760003 | -0.1520342 | 0.0006884765625 | 12850 | 2.816999e-05 | -41.08314 | 3.365671e-07 | -131.0831 | 0.02175487 | -16.3524 | -1.109924
1.0T/50Hz | 259 | -1267.763 | -0.8363434 | -1.76336 | -0.1484941 | 0.00190918 | 12900 | 4.143958e-05 | 139.3275 | 4.920039e-07 | 49.32747 | 0.01579888 | -4.307695 | -1.109924
1.0T/50Hz | 260 | -1268.86 | -0.8400346 | -1.764886 | -0.1471513 | -0.0005322265625 | 12950 | 5.228741e-05 | -159.4866 | 6.169041e-07 | 110.5134 | 0.01509501 | 166.7834 | -1.109924
1.0T/50Hz | 261 | -1270.615 | -0.8436952 | -1.767328 | -0.1460527 | -0.0005322265625 | 13000 | 2.308401e-05 | 41.27374 | 2.706439e-07 | -48.72626 | 0.02463671 | 178.2601 | -1.109314
1.0T/50Hz | 262 | -1272.151 | -0.8473193 | -1.769464 | -0.1442216 | -0.0005322265625 | 13050 | 3.652518e-05 | -138.9186 | 4.255441e-07 | 131.0814 | 0.0131535 | 103.6223 | -1.108246
1.0T/50Hz | 263 | -1273.686 | -0.8509038 | -1.7716 | -0.1428788 | -0.0005322265625 | 13100 | 4.090649e-05 | -160.9726 | 4.735966e-07 | 109.0274 | 0.007349278 | 108.8415 | -1.108093
1.0T/50Hz | 264 | -1275.003 | -0.8544533 | -1.773431 | -0.141414 | -0.0005322265625 | 13150 | 1.390954e-05 | 171.6952 | 1.600265e-07 | 81.69524 | 0.01610871 | -0.3168622 | -1.10733
1.0T/50Hz | 265 | -1276.978 | -0.8579707 | -1.776178 | -0.1403153 | -0.0005322265625 | 13200 | 2.979588e-05 | 105.408 | 3.406409e-07 | 15.40803 | 0.03472889 | 114.5809 | -1.10672
1.0T/50Hz | 266 | -1278.075 | -0.8614515 | -1.777704 | -0.1384842 | 0.0006884765625 | 13250 | 5.458853e-05 | 165.6384 | 6.201572e-07 | 75.63839 | 0.04058927 | 170.4478 | -1.106262
1.0T/50Hz | 267 | -1279.391 | -0.8648744 | -1.779535 | -0.1356766 | 0.0006884765625 | 13300 | 4.425048e-05 | -178.9876 | 4.995474e-07 | 91.01242 | 0.02193929 | -57.03131 | -1.105194
1.0T/50Hz | 268 | -1280.049 | -0.868241 | -1.78045 | -0.1339676 | -0.0005322265625 | 13350 | 3.454214e-05 | 49.22298 | 3.874935e-07 | -40.77702 | 0.01648396 | 77.32257 | -1.104431
1.0T/50Hz | 269 | -1280.707 | -0.871574 | -1.781366 | -0.132991 | 0.00190918 | 13400 | 1.407726e-05 | 14.38638 | 1.569234e-07 | -75.61362 | 0.02392081 | 75.33441 | -1.104431
1.0T/50Hz | 270 | -1282.024 | -0.8748659 | -1.783197 | -0.1306717 | -0.0005322265625 | 13450 | 3.761505e-05 | 119.9634 | 4.166623e-07 | 29.96336 | 0.02015223 | -43.64622 | -1.104126
1.0T/50Hz | 271 | -1283.56 | -0.8781242 | -1.785333 | -0.1303054 | -0.0005322265625 | 13500 | 4.54532e-05 | -162.7209 | 5.003082e-07 | 107.2791 | 0.0044024 | 150.9146 | -1.1026
1.0T/50Hz | 272 | -1284.437 | -0.8813574 | -1.786554 | -0.1286575 | -0.0005322265625 | 13550 | 4.580597e-05 | 175.4336 | 5.010069e-07 | 85.4336 | 0.02810013 | -29.0564 | -1.101074
1.0T/50Hz | 273 | -1285.096 | -0.8845509 | -1.787469 | -0.1271316 | -0.0005322265625 | 13600 | 4.45791e-05 | -44.99018 | 4.845059e-07 | -134.9902 | 0.0112133 | 174.9556 | -1.101074
1.0T/50Hz | 274 | -1287.07 | -0.8877048 | -1.790216 | -0.1254836 | 0.0006884765625 | 13650 | 1.899488e-05 | -64.39624 | 2.051389e-07 | -154.3962 | 0.01417643 | 77.07199 | -1.099701
1.0T/50Hz | 275 | -1287.07 | -0.8908268 | -1.790216 | -0.1245681 | 0.0006884765625 | 13700 | 1.299242e-05 | 11.35786 | 1.394257e-07 | -78.64214 | 0.02564879 | 109.6512 | -1.099548
1.0T/50Hz | 276 | -1287.509 | -0.8939045 | -1.790826 | -0.1219435 | 0.0006884765625 | 13750 | 4.532254e-05 | -172.1756 | 4.832875e-07 | 97.82437 | 0.01088904 | 108.0894 | -1.09787
1.0T/50Hz | 277 | -1287.728 | -0.8969243 | -1.791131 | -0.1199294 | -0.0005322265625 | 13800 | 2.306648e-05 | 18.86056 | 2.444041e-07 | -71.13944 | 0.04377811 | -30.2468 | -1.096344
1.0T/50Hz | 278 | -1289.264 | -0.8998809 | -1.7932675 | -0.1168776 | 0.0006884765625 | 13850 | 3.987893e-05 | 159.2201 | 4.198592e-07 | 69.22014 | 0.00965967 | 28.46192 | -1.094818
1.0T/50Hz | 279 | -1289.922 | -0.9028047 | -1.794183 | -0.1173048 | 0.00190918 | 13900 | 0.0001045635 | 10.65797 | 1.093882e-06 | -79.34203 | 0.003235148 | 151.2554 | -1.094208
1.0T/50Hz | 280 | -1290.361 | -0.9057147 | -1.794793 | -0.1157789 | -0.0005322265625 | 13950 | 5.163119e-05 | 66.92192 | 5.36697e-07 | -23.07808 | 0.01911681 | 12.77773 | -1.092377
1.0T/50Hz | 281 | -1290.8 | -0.9085661 | -1.795404 | -0.1126051 | 0.00190918 | 14000 | 5.03593e-05 | 125.934 | 5.201402e-07 | 35.93402 | 0.01479286 | 46.26404 | -1.091309
1.0T/50Hz | 282 | -1291.678 | -0.9113665 | -1.796624 | -0.1116895 | -0.0005322265625 | 14050 | 6.434368e-05 | 49.85752 | 6.603391e-07 | -40.14248 | 0.008546545 | -7.774282 | -1.090088
1.0T/50Hz | 283 | -1291.897 | -0.9141272 | -1.79693 | -0.1094312 | 0.0006884765625 | 14100 | 5.264842e-05 | 9.073849 | 5.368628e-07 | -80.92615 | 0.01455048 | -7.53418 | -1.08902
1.0T/50Hz | 284 | -1292.117 | -0.9168506 | -1.797235 | -0.1086988 | -0.0005322265625 | 14150 | 2.77752e-05 | 56.86255 | 2.814158e-07 | -33.13745 | 0.02707064 | 69.84649 | -1.086884
1.0T/50Hz | 285 | -1292.555 | -0.9195397 | -1.797845 | -0.1066846 | 0.0006884765625 | 14200 | 4.330699e-05 | 141.8432 | 4.359724e-07 | 51.84316 | 0.01258437 | 161.6052 | -1.085815
1.0T/50Hz | 286 | -1292.117 | -0.9222044 | -1.797235 | -0.1067456 | 0.0006884765625 | 14250 | 3.93689e-05 | 76.75293 | 3.937859e-07 | -13.24707 | 0.04004959 | 153.8572 | -1.083984375
1.0T/50Hz | 287 | -1292.775 | -0.9248256 | -1.79815 | -0.1032056 | 0.00190918 | 14300 | 1.456454e-05 | -71.7765 | 1.447456e-07 | -161.7765 | 0.03223047 | 70.39403 | -1.082916
1.0T/50Hz | 288 | -1293.214 | -0.9273829 | -1.798761 | -0.1016186 | -0.00175293 | 14350 | 2.822089e-05 | -104.7355 | 2.786617e-07 | 165.2645 | 0.01111473 | 105.0942 | -1.081696
1.0T/50Hz | 289 | -1293.433 | -0.929902 | -1.799066 | -0.1001538 | -0.0005322265625 | 14400 | 4.487418e-05 | -132.0796 | 4.402475e-07 | 137.9204 | 0.02953861 | -29.88539 | -1.079407
1.0T/50Hz | 290 | -1293.652 | -0.9323892 | -1.799371 | -0.09905513 | -0.0005322265625 | 14450 | 3.269933e-05 | 61.13209 | 3.187342e-07 | -28.86791 | 0.02222924 | -129.7637 | -1.078033
1.0T/50Hz | 291 | -1294.091 | -0.9348413 | -1.799981 | -0.09734613 | 0.0006884765625 | 14500 | 5.743849e-05 | -134.046 | 5.562599e-07 | 135.954 | 0.04089409 | 96.92896 | -1.07666
1.0T/50Hz | 292 | -1294.091 | -0.9372514 | -1.799981 | -0.09569816 | 0.0006884765625 | 14550 | 4.440453e-05 | -102.5817 | 4.272504e-07 | 167.4183 | 0.004334391 | 116.105 | -1.075287
1.0T/50Hz | 293 | -1293.652 | -0.9396037 | -1.799371 | -0.09270741 | -0.0005322265625 | 14600 | 4.910758e-05 | 75.57814 | 4.694394e-07 | -14.42186 | 0.02260776 | -79.26081 | -1.072693
1.0T/50Hz | 294 | -1293.214 | -0.9419102 | -1.798761 | -0.09203602 | -0.00175293 | 14650 | 5.009935e-05 | -131.119 | 4.758105e-07 | 138.881 | 0.04363005 | 159.7369 | -1.071625
1.0T/50Hz | 295 | -1293.433 | -0.9441764 | -1.799066 | -0.08947251 | -0.0005322265625 | 14700 | 7.792692e-05 | 3.26316 | 7.352846e-07 | -86.73684 | 0.04887136 | -30.73722 | -1.068878
1.0T/50Hz | 296 | -1292.775 | -0.9463945 | -1.79815 | -0.08819076 | 0.0006884765625 | 14750 | 3.414664e-05 | -147.7887 | 3.200936e-07 | 122.2113 | 0.009963638 | 153.2045 | -1.067505
1.0T/50Hz | 297 | -1293.214 | -0.9485731 | -1.798761 | -0.08629865 | -0.0005322265625 | 14800 | 8.077305e-05 | -106.4209 | 7.52231e-07 | 163.5791 | 0.008650633 | 157.9464 | -1.065216
1.0T/50Hz | 298 | -1292.117 | -0.9507043 | -1.797235 | -0.08440654 | 0.0006884765625 | 14850 | 3.640766e-05 | 129.2684 | 3.368434e-07 | 39.26845 | 0.01705317 | -40.89931 | -1.063538
1.0T/50Hz | 299 | -1292.336 | -0.9527868 | -1.79754 | -0.08239236 | -0.0005322265625 | 14900 | 3.021502e-05 | -57.98655 | 2.777175e-07 | -147.9866 | 0.02401277 | 114.4475 | -1.060944
1.0T/50Hz | 300 | -1292.555 | -0.9548069 | -1.797845 | -0.07940161 | -0.00175293 | 14950 | 2.153165e-05 | -87.96006 | 1.966061e-07 | -177.9601 | 0.03949614 | 146.7207 | -1.059265
1.0T/50Hz | 301 | -1291.678 | -0.9567865 | -1.796624 | -0.07915747 | 0.00190918 | 15000 | 5.170502e-05 | -79.06708 | 4.690144e-07 | -169.0671 | 0.03534692 | -72.57779 | -1.057434
1.0T/50Hz | 302 | -1291.458 | -0.9587318 | -1.796319 | -0.076655 | -0.0005322265625 | 15050 | 3.721897e-05 | 34.81842 | 3.353866e-07 | -55.18158 | 0.02262047 | 169.0999 | -1.055603
1.0T/50Hz | 303 | -1291.458 | -0.960636 | -1.796319 | -0.07586154 | 0.0006884765625 | 15100 | 5.72139e-05 | -159.2908 | 5.12159e-07 | 110.7092 | 0.03261249 | -143.0892 | -1.053314
1.0T/50Hz | 304 | -1290.142 | -0.9625013 | -1.794488 | -0.07354218 | -0.0005322265625 | 15150 | 7.18116e-05 | 108.7676 | 6.385774e-07 | 18.76758 | 0.02394447 | -51.8195 | -1.051025
1.0T/50Hz | 305 | -1290.142 | -0.9643087 | -1.794488 | -0.07122282 | 0.0006884765625 | 15200 | 3.156917e-05 | 97.18185 | 2.788635e-07 | 7.181845 | 0.009301788 | 129.9316 | -1.047974
1.0T/50Hz | 306 | -1289.045 | -0.9660582 | -1.792962 | -0.06890346 | 0.0006884765625 | 15250 | 2.352336e-05 | -111.1351 | 2.064101e-07 | 158.8649 | 0.03049783 | -128.8481 | -1.04599
1.0T/50Hz | 307 | -1287.948 | -0.9677574 | -1.791436 | -0.06719446 | -0.00175293 | 15300 | 2.523376e-05 | 8.241134 | 2.199429e-07 | -81.75887 | 0.02901824 | 129.9688 | -1.044006
1.0T/50Hz | 308 | -1287.728 | -0.9694101 | -1.791131 | -0.06518028 | -0.0005322265625 | 15350 | 1.387659e-05 | 56.00619 | 1.201436e-07 | -33.99381 | 0.008868356 | 129.867 | -1.04126
1.0T/50Hz | 309 | -1287.29 | -0.9710217 | -1.790521 | -0.06389853 | 0.0006884765625 | 15400 | 4.811745e-05 | -153.6847 | 4.138122e-07 | 116.3153 | 0.02373337 | 50.18666 | -1.038971
1.0T/50Hz | 310 | -1286.193 | -0.9725853 | -1.788995 | -0.06133502 | -0.0005322265625 | 15450 | 4.326362e-05 | 126.0708 | 3.695723e-07 | 36.0708 | 0.0132478 | 130.7336 | -1.036835
1.0T/50Hz | 311 | -1284.876 | -0.9741039 | -1.787164 | -0.06029742 | 0.0006884765625 | 15500 | 2.686987e-05 | 6.035355 | 2.279875e-07 | -83.96465 | 0.01305916 | -49.46528 | -1.03363
1.0T/50Hz | 312 | -1284.218 | -0.9755935 | -1.786248 | -0.05901567 | 0.0006884765625 | 15550 | 4.547301e-05 | -47.65903 | 3.832309e-07 | -137.659 | 0.03946473 | -168.6644 | -1.031189
1.0T/50Hz | 313 | -1283.999 | -0.977026 | -1.785943 | -0.05571973 | 0.0006884765625 | 15600 | 6.118867e-05 | -123.2454 | 5.121909e-07 | 146.7546 | 0.0231619 | 52.30487 | -1.0289
1.0T/50Hz | 314 | -1282.243 | -0.978399 | -1.783501875 | -0.05425488 | 0.0006884765625 | 15650 | 3.354102e-05 | -74.89954 | 2.788582e-07 | -164.8995 | 0.0501188 | -61.78473 | -1.025696
1.0T/50Hz | 315 | -1281.585 | -0.9797233 | -1.782586 | -0.05181345 | -0.0005322265625 | 15700 | 2.372381e-05 | 22.62212 | 1.958981e-07 | -67.37788 | 0.04912493 | 42.65593 | -1.022339
1.0T/50Hz | 316 | -1279.83 | -0.9810003 | -1.780145 | -0.05047066 | -0.00175293 | 15750 | 2.015733e-05 | 94.8409 | 1.65314e-07 | 4.840896 | 0.05519729 | -65.76984 | -1.020355
1.0T/50Hz | 317 | -1278.075 | -0.9822263 | -1.777704 | -0.04772405 | 0.0006884765625 | 15800 | 1.618565e-05 | -24.48076 | 1.318346e-07 | -114.4808 | 0.04065518 | 50.53927 | -1.016998
1.0T/50Hz | 318 | -1276.539 | -0.9834104 | -1.775567 | -0.04711369 | 0.0006884765625 | 15850 | 2.380688e-05 | 71.54438 | 1.925822e-07 | -18.45562 | 0.002493322 | -130.6726 | -1.014404
1.0T/50Hz | 319 | -1276.1 | -0.9845632 | -1.774957 | -0.04522158 | -0.00175293 | 15900 | 6.660716e-05 | 129.4175 | 5.351069e-07 | 39.41752 | 0.01322611 | 172.0323 | -1.011658
1.0T/50Hz | 320 | -1273.686 | -0.9856505 | -1.7716 | -0.04186462 | -0.00175293 | 15950 | 4.467724e-05 | 58.18617 | 3.564539e-07 | -31.81383 | 0.01625047 | 29.21948 | -1.008453
1.0T/50Hz | 321 | -1271.931 | -0.9866913 | -1.769159 | -0.0414984 | -0.0005322265625 | 16000 | 2.486769e-05 | 150.3921 | 1.97034e-07 | 60.39213 | 0.03270434 | -25.24181 | -1.005554
1.0T/50Hz | 322 | -1270.834 | -0.9877 | -1.767633 | -0.03930111 | 0.0006884765625 | 16050 | 8.944581e-06 | 130.3123 | 7.037938e-08 | 40.31225 | 0.01588454 | -44.06745 | -1.002502
1.0T/50Hz | 323 | -1268.86 | -0.9886707 | -1.764886 | -0.03844661 | 0.0006884765625 | 16100 | 4.267071e-05 | -47.28711 | 3.334156e-07 | -137.2871 | 0.04639791 | 64.92986 | -1.000214
1.0T/50Hz | 324 | -1266.446 | -0.9895843 | -1.761529 | -0.03472343 | 0.0006884765625 | 16150 | 4.288691e-05 | 29.87061 | 3.327685e-07 | -60.12939 | 0.05406476 | -44.44252 | -0.9963989
1.0T/50Hz | 325 | -1265.13 | -0.9904475 | -1.759698 | -0.03441825 | 0.0006884765625 | 16200 | 3.5281e-05 | 38.12412 | 2.718381e-07 | -51.87588 | 0.006132199 | -134.585 | -0.993042
1.0T/50Hz | 326 | -1263.374 | -0.9912696 | -1.757257 | -0.0314275 | 0.0006884765625 | 16250 | 5.92055e-05 | 55.22296 | 4.529745e-07 | -34.77704 | 0.02191115 | 86.80483 | -0.9909058
1.0T/50Hz | 327 | -1261.18 | -0.9920444 | -1.754205 | -0.03063403 | -0.00175293 | 16300 | 0.0001006349 | 136.598 | 7.645274e-07 | 46.59801 | 0.01046965 | 118.0809 | -0.9873962
1.0T/50Hz | 328 | -1259.425 | -0.9928162 | -1.751764 | -0.03118336 | -0.0005322265625 | 16350 | 2.05055e-05 | 175.0336 | 1.54681e-07 | 85.03362 | 0.01006585 | -15.15091 | -0.9840393
1.0T/50Hz | 329 | -1257.012 | -0.9935492 | -1.748407 | -0.02752121 | 0.0006884765625 | 16400 | 5.965833e-05 | 153.4697 | 4.468381e-07 | 63.46968 | 0.01883038 | 23.61704 | -0.9812927
1.0T/50Hz | 330 | -1255.256 | -0.994212 | -1.745965 | -0.02556807 | -0.0005322265625 | 16450 | 3.077155e-05 | -99.69592 | 2.288393e-07 | 170.3041 | 0.0229847 | -91.85824 | -0.9771729
1.0T/50Hz | 331 | -1253.282 | -0.9948344 | -1.743219 | -0.02428631 | -0.00175293 | 16500 | 1.382683e-05 | -143.6665 | 1.020928e-07 | 126.3335 | 0.01236552 | 71.51065 | -0.9742737
1.0T/50Hz | 332 | -1250.43 | -0.9954256 | -1.739251 | -0.0230656 | -0.00175293 | 16550 | 1.320473e-05 | 143.473 | 9.680164e-08 | 53.47303 | 0.01522944 | -104.4537 | -0.970459
1.0T/50Hz | 333 | -1248.235 | -0.9959833 | -1.7362 | -0.02160074 | 0.0006884765625 | 16600 | 5.977856e-05 | -36.94478 | 4.350792e-07 | -126.9448 | 0.02800871 | 3.583237 | -0.9671021
1.0T/50Hz | 334 | -1245.603 | -0.9964937 | -1.732538 | -0.01928138 | 0.0006884765625 | 16650 | 6.035276e-05 | -33.90306 | 4.360925e-07 | -123.9031 | 0.009082119 | 167.9852 | -0.9643555
1.0T/50Hz | 335 | -1242.97 | -0.9969592 | -1.728875 | -0.01799963 | 0.00190918 | 16700 | 3.883595e-05 | 104.7297 | 2.785881e-07 | 14.72966 | 0.01301211 | -75.43561 | -0.9599304
1.0T/50Hz | 336 | -1240.117 | -0.9973903 | -1.724908125 | -0.01653477 | 0.00190918 | 16750 | 2.241999e-05 | -14.72661 | 1.596613e-07 | -104.7266 | 0.02337788 | -0.187244 | -0.95703125
1.0T/50Hz | 337 | -1237.265 | -0.9977811 | -1.720941 | -0.01476474 | -0.0005322265625 | 16800 | 1.793261e-05 | -69.52337 | 1.267744e-07 | -159.5234 | 0.01847201 | -8.385739 | -0.9536743
1.0T/50Hz | 338 | -1234.852 | -0.9981368 | -1.717584 | -0.01372713 | -0.00175293 | 16850 | 3.281443e-05 | -21.23689 | 2.302846e-07 | -111.2369 | 0.009987844 | 161.8887 | -0.9500122
1.0T/50Hz | 339 | -1232.219 | -0.998456 | -1.713922 | -0.01183502 | -0.0005322265625 | 16900 | 5.551964e-05 | -92.62953 | 3.867641e-07 | 177.3705 | 0.008728038 | 159.4779 | -0.9466553
1.0T/50Hz | 340 | -1229.586 | -0.9987347 | -1.71026 | -0.01049223 | -0.0005322265625 | 16950 | 4.963582e-05 | -27.92113 | 3.432274e-07 | -117.9211 | 0.002289526 | -68.78579 | -0.9422302
1.0T/50Hz | 341 | -1225.637 | -0.9989807 | -1.704767 | -0.00921048 | -0.0005322265625 | 17000 | 3.197665e-05 | -64.42624 | 2.194797e-07 | -154.4262 | 0.01832009 | -140.3203 | -0.9390259
1.0T/50Hz | 342 | -1222.784 | -0.9991848 | -1.700799 | -0.007135264 | 0.0006884765625 | 17050 | 5.075095e-05 | 111.914 | 3.45754e-07 | 21.91398 | 0.01678702 | 164.9133 | -0.9355164
1.0T/50Hz | 343 | -1220.59 | -0.9993462 | -1.697747 | -0.005792477 | -0.0005322265625 | 17100 | 1.929102e-05 | 55.8466 | 1.304448e-07 | -34.1534 | 0.00585257 | -104.0005 | -0.9318542
1.0T/50Hz | 344 | -1216.641 | -0.9994939 | -1.692254 | -0.00603662 | -0.0005322265625 | 17150 | 2.498383e-05 | 60.17218 | 1.67674e-07 | -29.82782 | 0.009290294 | -86.54583 | -0.9274292
1.0T/50Hz | 345 | -1213.35 | -0.9996378 | -1.687677 | -0.005487299 | -0.0005322265625 | 17200 | 3.741299e-05 | 122.1805 | 2.492016e-07 | 32.18052 | 0.04936229 | 1.785694 | -0.9234619
1.0T/50Hz | 346 | -1210.498 | -0.9997298 | -1.683709 | -0.001886188 | 0.0006884765625 | 17250 | 2.656764e-05 | -104.0968 | 1.756261e-07 | 165.9032 | 0.01277239 | 132.4029 | -0.9210205
1.0T/50Hz | 347 | -1206.987 | -0.9997693 | -1.678827 | -0.001275831 | 0.0006884765625 | 17300 | 1.388941e-05 | 90.71689 | 9.111994e-08 | 0.716892 | 0.01428495 | 143.9 | -0.9159851
1.0T/50Hz | 348 | -1203.696 | -0.9997844 | -1.674249 | 6.695624e-05 | 0.0006884765625 | 17350 | 2.22335e-05 | 17.70335 | 1.447494e-07 | -72.29665 | 0.02796745 | -61.74063 | -0.9120178
1.0T/50Hz | 349 | -1199.966 | -0.9997713 | -1.669061 | 0.0009824927 | -0.0005322265625 | 17400 | 2.097593e-05 | 138.4039 | 1.355173e-07 | 48.40389 | 0.04052629 | -166.6834 | -0.9088135
1.0T/50Hz | 350 | -1196.895 | -0.9997209 | -1.664788 | 0.003057709 | -0.00175293 | 17450 | 6.731333e-05 | -130.4254 | 4.315436e-07 | 139.5746 | 0.004226747 | -135.7187 | -0.9039307
1.0T/50Hz | 351 | -1192.287 | -0.9996483 | -1.65838 | 0.00275253 | -0.0005322265625 | 17500 | 2.67169e-05 | 175.2053 | 1.699591e-07 | 85.20526 | 0.03035049 | -15.92094 | -0.9004211
1.0T/50Hz | 352 | -1188.777 | -0.9995506 | -1.653497 | 0.005071889 | -0.0005322265625 | 17550 | 1.818521e-05 | 127.7433 | 1.147879e-07 | 37.74327 | 0.02736271 | -5.674037 | -0.8961487
1.0T/50Hz | 353 | -1184.608 | -0.9994065 | -1.647699 | 0.006475712 | -0.0005322265625 | 17600 | 1.656827e-05 | 51.42201 | 1.037668e-07 | -38.57799 | 0.0106611 | -110.6708 | -0.8918762
1.0T/50Hz | 354 | -1180.22 | -0.9992295 | -1.641595 | 0.007696427 | 0.0006884765625 | 17650 | 4.542415e-05 | -39.17443 | 2.822642e-07 | -129.1744 | 0.0233923 | -20.10165 | -0.8877563
1.0T/50Hz | 355 | -1176.051 | -0.9990404 | -1.635797 | 0.007452284 | 0.0006884765625 | 17700 | 3.776304e-05 | -147.6837 | 2.328131e-07 | 122.3163 | 0.01569137 | -73.58428 | -0.8831787
1.0T/50Hz | 356 | -1172.102 | -0.9988383 | -1.630304 | 0.008734035 | -0.00175293 | 17750 | 2.351591e-05 | 108.4203 | 1.438326e-07 | 18.4203 | 0.01163214 | 26.68714 | -0.8795166
1.0T/50Hz | 357 | -1168.591 | -0.9986012 | -1.625421 | 0.01025993 | 0.0006884765625 | 17800 | 8.39551e-05 | 45.72527 | 5.094254e-07 | -44.27473 | 0.009373548 | 74.7408 | -0.8746338
1.0T/50Hz | 358 | -1163.764 | -0.9983343 | -1.618707 | 0.01111443 | -0.0005322265625 | 17850 | 6.067315e-05 | 50.29029 | 3.65217e-07 | -39.70971 | 0.01159471 | 53.43955 | -0.8706665
1.0T/50Hz | 359 | -1160.254 | -0.9980385 | -1.613824 | 0.01257929 | -0.0005322265625 | 17900 | 2.089457e-05 | -67.54103 | 1.247646e-07 | -157.541 | 0.01305667 | 101.0415 | -0.8657837
1.0T/50Hz | 360 | -1155.646 | -0.9977198 | -1.607415 | 0.0129455 | -0.00175293 | 17950 | 2.948333e-05 | 74.39011 | 1.746306e-07 | -15.60989 | 0.008446216 | -142.8944 | -0.8616638
1.0T/50Hz | 361 | -1151.258 | -0.9973813 | -1.601312 | 0.01416622 | -0.00175293 | 18000 | 4.135039e-05 | 78.18095 | 2.429355e-07 | -11.81905 | 0.009894707 | 146.3386 | -0.8583069
1.0T/50Hz | 362 | -1146.651 | -0.9970169 | -1.594903 | 0.01502072 | 0.0006884765625 | 18050 | 1.083786e-05 | -167.3424 | 6.315448e-08 | 102.6576 | 0.01749479 | 119.7137 | -0.8531189
1.0T/50Hz | 363 | -1142.702 | -0.9966213 | -1.58941 | 0.01666868 | 0.0006884765625 | 18100 | 2.430666e-05 | -19.52179 | 1.404806e-07 | -109.5218 | 0.02649777 | -156.9307 | -0.8488464
1.0T/50Hz | 364 | -1136.997 | -0.9961944 | -1.581476 | 0.01752319 | 0.00190918 | 18150 | 6.818445e-05 | -12.08716 | 3.908301e-07 | -102.0872 | 0.02826996 | 13.09358 | -0.8441162
1.0T/50Hz | 365 | -1132.609 | -0.99575 | -1.575372 | 0.01807251 | -0.0005322265625 | 18200 | 4.546736e-05 | 9.57178 | 2.584606e-07 | -80.42822 | 0.01705825 | -76.55513 | -0.8390808
1.0T/50Hz | 366 | -1127.782 | -0.9952857 | -1.568658125 | 0.01911012 | -0.0005322265625 | 18250 | 7.550488e-05 | 41.79833 | 4.256394e-07 | -48.20167 | 0.004750309 | -20.05329 | -0.8340454
1.0T/50Hz | 367 | -1123.175 | -0.9948002 | -1.562249 | 0.01978151 | 0.00190918 | 18300 | 4.607705e-05 | -130.1066 | 2.575749e-07 | 139.8934 | 0.02100652 | -18.26806 | -0.8312988
1.0T/50Hz | 368 | -1119.445 | -0.9943001 | -1.557061 | 0.02026979 | -0.0005322265625 | 18350 | 6.329251e-05 | 26.92979 | 3.508349e-07 | -63.07021 | 0.009633095 | -165.9486 | -0.8261108
1.0T/50Hz | 369 | -1114.179 | -0.9937787 | -1.549737 | 0.02149051 | -0.0005322265625 | 18400 | 5.768696e-05 | 115.8385 | 3.17058e-07 | 25.8385 | 0.01533386 | 142.2425 | -0.8226013
1.0T/50Hz | 370 | -1109.352 | -0.9932497 | -1.543023 | 0.02088015 | 0.0006884765625 | 18450 | 3.547421e-05 | -129.507 | 1.933139e-07 | 140.493 | 0.02958762 | -97.79963 | -0.8181763
1.0T/50Hz | 371 | -1104.306 | -0.9926994 | -1.536004 | 0.02319951 | -0.00175293 | 18500 | 1.386539e-05 | 153.267 | 7.491178e-08 | 63.26705 | 0.04008554 | -73.05224 | -0.8135986
1.0T/50Hz | 372 | -1099.479 | -0.9921201 | -1.52929 | 0.02319951 | 0.0006884765625 | 18550 | 5.165067e-05 | 1.638863 | 2.766557e-07 | -88.36114 | 0.02133038 | -26.74887 | -0.8081055
1.0T/50Hz | 373 | -1094.213 | -0.9915248 | -1.521966 | 0.02448126 | 0.0006884765625 | 18600 | 1.818471e-05 | 174.1012 | 9.655908e-08 | 84.10121 | 0.025656 | 70.41163 | -0.803833
1.0T/50Hz | 374 | -1090.044 | -0.990899 | -1.516168 | 0.02564094 | -0.0005322265625 | 18650 | 1.611918e-05 | 35.16753 | 8.48457e-08 | -54.83247 | 0.02700625 | 4.91983 | -0.7987976
1.0T/50Hz | 375 | -1083.901 | -0.9902458 | -1.507623 | 0.02667855 | -0.0005322265625 | 18700 | 8.974392e-05 | 140.7331 | 4.682403e-07 | 50.7331 | 0.04747811 | 26.32671 | -0.79422
1.0T/50Hz | 376 | -1077.977 | -0.9895629 | -1.499383 | 0.02802134 | -0.0005322265625 | 18750 | 4.953546e-05 | 55.39925 | 2.561728e-07 | -34.60075 | 0.03609597 | 145.3497 | -0.7881165
1.0T/50Hz | 377 | -1073.15 | -0.9888296 | -1.492669 | 0.03070691 | 0.0006884765625 | 18800 | 9.974854e-06 | -72.47535 | 5.11272e-08 | -162.4753 | 0.02450992 | 103.6167 | -0.7847595
1.0T/50Hz | 378 | -1067.665 | -0.9880766 | -1.48504 | 0.02960827 | 0.0006884765625 | 18850 | 2.387771e-05 | -14.01811 | 1.212948e-07 | -104.0181 | 0.02626044 | -149.4463 | -0.7785034
1.0T/50Hz | 379 | -1061.741 | -0.9873319 | -1.4768 | 0.03003552 | -0.0005322265625 | 18900 | 4.58509e-05 | 108.1212 | 2.308215e-07 | 18.12117 | 0.02617391 | 60.59863 | -0.7740784
1.0T/50Hz | 380 | -1057.353 | -0.9865857 | -1.470697 | 0.02973034 | -0.00175293 | 18950 | 4.695325e-05 | 161.8145 | 2.342326e-07 | 71.81445 | 0.02058244 | -118.1701 | -0.7688904
1.0T/50Hz | 381 | -1051.429 | -0.9858144 | -1.462457 | 0.0320497 | 0.0006884765625 | 19000 | 7.9274e-05 | 158.9249 | 3.918677e-07 | 68.92489 | 0.02156872 | 151.3959 | -0.7641602
1.0T/50Hz | 382 | -1045.286 | -0.985008 | -1.453912 | 0.03253798 | 0.0006884765625 | 19050 | 4.240598e-05 | -71.16503 | 2.076998e-07 | -161.165 | 0.0226941 | -131.1298 | -0.7591248
1.0T/50Hz | 383 | -1040.239 | -0.9842039 | -1.446893 | 0.03186659 | 0.0006884765625 | 19100 | 3.042083e-05 | -57.84046 | 1.476227e-07 | -147.8405 | 0.02618415 | 80.83991 | -0.7540894
1.0T/50Hz | 384 | -1034.535 | -0.9833854 | -1.438958 | 0.03369766 | -0.0005322265625 | 19150 | 2.345967e-05 | 40.95168 | 1.127845e-07 | -49.04832 | 0.006099009 | 48.20542 | -0.7493591
1.0T/50Hz | 385 | -1028.172 | -0.9825325 | -1.430108 | 0.0346132 | -0.0005322265625 | 19200 | 5.696831e-05 | 2.109481 | 2.713177e-07 | -87.89052 | 0.02733985 | 17.32632 | -0.7449341
1.0T/50Hz | 386 | -1023.126 | -0.9816636 | -1.423089 | 0.03497941 | 0.0006884765625 | 19250 | 8.235314e-05 | 115.3724 | 3.885199e-07 | 25.37243 | 0.03121109 | 73.88779 | -0.7385254
1.0T/50Hz | 387 | -1017.202 | -0.9807688 | -1.41485 | 0.03668842 | -0.0005322265625 | 19300 | 7.950255e-05 | 58.23434 | 3.715122e-07 | -31.76566 | 0.01863208 | 64.05672 | -0.73349
1.0T/50Hz | 388 | -1011.278 | -0.9798809 | -1.40661 | 0.03443009 | 0.0006884765625 | 19350 | 1.91979e-05 | 104.5933 | 8.885351e-08 | 14.59329 | 0.004584723 | 144.2412 | -0.7275390625
1.0T/50Hz | 389 | -1004.037 | -0.9789831 | -1.396539 | 0.03748188 | -0.0005322265625 | 19400 | 3.55817e-05 | 6.362243 | 1.63097e-07 | -83.63776 | 0.02254342 | 177.8454 | -0.7229614
1.0T/50Hz | 390 | -999.6494 | -0.9780327 | -1.390435 | 0.03864156 | -0.0005322265625 | 19450 | 2.441825e-05 | -44.94172 | 1.108411e-07 | -134.9417 | 0.01398559 | 24.0608 | -0.7174683
1.0T/50Hz | 391 | -992.8478 | -0.9770762 | -1.380975 | 0.03797017 | -0.0005322265625 | 19500 | 1.494003e-05 | 59.50309 | 6.71542e-08 | -30.49691 | 0.01040409 | -50.01648 | -0.7122803
1.0T/50Hz | 392 | -986.0463 | -0.9760953 | -1.371515 | 0.04059471 | -0.0005322265625 | 19550 | 2.261114e-05 | -116.0072 | 1.006345e-07 | 153.9928 | 0.01054992 | 38.23344 | -0.7070923
1.0T/50Hz | 393 | -981.4387 | -0.9750793 | -1.365106 | 0.04077781 | 0.0006884765625 | 19600 | 6.783131e-05 | -77.07129 | 2.988987e-07 | -167.0713 | 0.02299019 | -172.5733 | -0.7017517
1.0T/50Hz | 394 | -975.2954 | -0.974055 | -1.356561 | 0.0412661 | 0.0006884765625 | 19650 | 8.666811e-06 | 91.77778 | 3.780845e-08 | 1.777776 | 0.0168096 | 24.80573 | -0.6973267
1.0T/50Hz | 395 | -968.9326 | -0.9730086 | -1.347711 | 0.04254785 | -0.0005322265625 | 19700 | 2.912416e-05 | -73.59575 | 1.25772e-07 | -163.5958 | 0.03595974 | -137.2888 | -0.6912231
1.0T/50Hz | 396 | -962.1311 | -0.9719431 | -1.33825 | 0.04279199 | -0.00175293 | 19750 | 8.569915e-05 | -66.77377 | 3.663304e-07 | -156.7738 | 0.0268374 | -100.0402 | -0.68573
1.0T/50Hz | 397 | -956.4265 | -0.9708479 | -1.330316 | 0.04492824 | -0.0005322265625 | 19800 | 2.391308e-05 | 173.0503 | 1.011723e-07 | 83.05025 | 0.02315302 | 137.6551 | -0.6791687
1.0T/50Hz | 398 | -950.2832 | -0.9697245 | -1.321771 | 0.04505032 | 0.0006884765625 | 19850 | 6.906686e-05 | -116.0972 | 2.891936e-07 | 153.9028 | 0.02776678 | -53.28606 | -0.6742859
1.0T/50Hz | 399 | -943.701 | -0.9685821 | -1.312616 | 0.04645414 | 0.0006884765625 | 19900 | 4.640091e-05 | 177.6944 | 1.922652e-07 | 87.69442 | 0.01983841 | 98.63296 | -0.6690979
1.0T/50Hz | 400 | -937.3383 | -0.9674297 | -1.303766 | 0.04584378 | -0.0005322265625 | 19950 | 5.410405e-05 | -33.90741 | 2.218303e-07 | -123.9074 | 0.01502525 | 73.96863 | -0.6634521
1.0T/50Hz | 401 | -930.9755 | -0.9662568 | -1.294915 | 0.0481021 | -0.00175293 | 20000 | 2.793702e-05 | -0.07841742 | 1.13331e-07 | -90.07842 | 0.02722536 | 39.30762 | -0.6576538
1.0T/50Hz | 402 | -924.8322 | -0.9650488 | -1.286371 | 0.04865143 | 0.0006884765625 | 20050 | 8.818914e-06 | -16.34399 | 3.539329e-08 | -106.344 | 0.02669718 | 132.6516 | -0.6520081
1.0T/50Hz | 403 | -918.0306 | -0.9638363 | -1.27691 | 0.04846832 | -0.0005322265625 | 20100 | 5.554961e-05 | -23.41485 | 2.205378e-07 | -113.4149 | 0.01480298 | -128.2243 | -0.6466675
1.0T/50Hz | 404 | -911.8873 | -0.9626138 | -1.268365 | 0.04944489 | -0.00175293 | 20150 | 2.381544e-05 | 136.0554 | 9.352228e-08 | 46.05541 | 0.04291959 | -84.84435 | -0.6408691
1.0T/50Hz | 405 | -905.3051 | -0.9613593 | -1.25921 | 0.05103182 | -0.0005322265625 | 20200 | 4.244875e-05 | 125.7973 | 1.648667e-07 | 35.79732 | 0.01213557 | -63.4847 | -0.6355286
1.0T/50Hz | 406 | -899.1618 | -0.9600767 | -1.250665 | 0.05170321 | -0.0005322265625 | 20250 | 2.971171e-05 | -50.00008 | 1.141203e-07 | -140.0001 | 0.02439508 | 27.48892 | -0.6298828125
1.0T/50Hz | 407 | -892.3602 | -0.9587971 | -1.241205 | 0.05078768 | -0.0005322265625 | 20300 | 2.380082e-05 | -41.48894 | 9.039618e-08 | -131.4889 | 0.0116771 | -13.92813 | -0.6240845
1.0T/50Hz | 408 | -885.1199 | -0.9575121 | -1.231134 | 0.05213047 | 0.00190918 | 20350 | 5.422616e-05 | 23.64624 | 2.036309e-07 | -66.35376 | 0.0257648 | 79.54966 | -0.6182861
1.0T/50Hz | 409 | -879.8541 | -0.9561921 | -1.223809 | 0.05359532 | 0.0006884765625 | 20400 | 4.145955e-05 | -43.54933 | 1.53918e-07 | -133.5493 | 0.01333403 | 31.8023 | -0.612793
1.0T/50Hz | 410 | -872.8332 | -0.9548394 | -1.214044 | 0.054755 | 0.0006884765625 | 20450 | 2.813366e-05 | 131.4733 | 1.032459e-07 | 41.47325 | 0.03470061 | 92.54816 | -0.6065369
1.0T/50Hz | 411 | -865.8122 | -0.9534736 | -1.204278 | 0.05463293 | 0.0006884765625 | 20500 | 0.0001035454 | 153.0992 | 3.755861e-07 | 63.09917 | 0.02942634 | -51.86134 | -0.6011963
1.0T/50Hz | 412 | -859.6689 | -0.9521148 | -1.195733 | 0.05420568 | -0.0005322265625 | 20550 | 5.065033e-05 | 36.39949 | 1.815695e-07 | -53.60051 | 0.0226838 | -57.68452 | -0.5952454
1.0T/50Hz | 413 | -852.6479 | -0.9507369 | -1.185968 | 0.05615883 | -0.00175293 | 20600 | 0.0001676094 | 61.91373 | 5.937306e-07 | -28.08627 | 0.02325156 | -25.01213 | -0.5888367
1.0T/50Hz | 414 | -845.6269 | -0.949314 | -1.176202 | 0.05780679 | 0.00190918 | 20650 | 6.761165e-05 | 179.0601 | 2.36641e-07 | 89.0601 | 0.005794413 | -18.29443 | -0.5831909
1.0T/50Hz | 415 | -839.2642 | -0.9478553 | -1.167352 | 0.05902751 | -0.0005322265625 | 20700 | 8.70569e-05 | 20.29805 | 3.010197e-07 | -69.70195 | 0.02751487 | 55.60523 | -0.5767822
1.0T/50Hz | 416 | -832.4626 | -0.9463905 | -1.157892 | 0.05829508 | 0.00190918 | 20750 | 5.157276e-05 | -108.0066 | 1.761488e-07 | 161.9934 | 0.01402767 | -155.7255 | -0.5712890625
1.0T/50Hz | 417 | -825.661 | -0.9449166 | -1.148431 | 0.05975994 | -0.0005322265625 | 20800 | 2.602954e-05 | -82.43495 | 8.780849e-08 | -172.435 | 0.03255087 | 95.36119 | -0.5654907
1.0T/50Hz | 418 | -819.2983 | -0.9434198 | -1.139581 | 0.06012615 | -0.0005322265625 | 20850 | 2.444929e-05 | 0.8148192 | 8.144956e-08 | -89.18518 | 0.03285812 | 160.501 | -0.5589294
1.0T/50Hz | 419 | -811.8385 | -0.9418979 | -1.129205 | 0.06177412 | -0.00175293 | 20900 | 4.301652e-05 | 41.23722 | 1.414979e-07 | -48.76278 | 0.006562201 | -140.5961 | -0.5529785
1.0T/50Hz | 420 | -805.037 | -0.94035 | -1.119745 | 0.06220137 | -0.0005322265625 | 20950 | 5.113291e-05 | -117.0717 | 1.660528e-07 | 152.9283 | 0.008847708 | 73.25907 | -0.5474854
1.0T/50Hz | 421 | -798.016 | -0.9387816 | -1.109979 | 0.06342208 | 0.0006884765625 | 21000 | 5.049152e-05 | -36.04388 | 1.618572e-07 | -126.0439 | 0.01028708 | 33.73806 | -0.5412292
1.0T/50Hz | 422 | -791.2144 | -0.9371781 | -1.100518 | 0.06500901 | 0.0006884765625 | 21050 | 2.728469e-05 | 63.014 | 8.632484e-08 | -26.986 | 0.01659644 | -51.03176 | -0.5357361
1.0T/50Hz | 423 | -784.4129 | -0.935548 | -1.091058 | 0.06555833 | 0.00190918 | 21100 | 7.844453e-06 | 179.735 | 2.449154e-08 | 89.73499 | 0.01179432 | 55.59657 | -0.5293274
1.0T/50Hz | 424 | -776.9531 | -0.9339041 | -1.080682 | 0.06610766 | 0.0006884765625 | 21150 | 3.665776e-05 | 1.352677 | 1.129244e-07 | -88.64732 | 0.0457999 | -33.54192 | -0.5229187
1.0T/50Hz | 425 | -770.5903 | -0.9322519 | -1.071832 | 0.06622973 | -0.0005322265625 | 21200 | 2.270922e-05 | 59.61498 | 6.901161e-08 | -30.38502 | 0.01101078 | -105.3787 | -0.5177307
1.0T/50Hz | 426 | -763.35 | -0.9305783 | -1.061761 | 0.06781666 | -0.0005322265625 | 21250 | 2.169996e-05 | -25.47278 | 6.504369e-08 | -115.4728 | 0.0323123 | -111.9392 | -0.5111694
1.0T/50Hz | 427 | -756.7678 | -0.9288887 | -1.052606 | 0.06751148 | -0.0005322265625 | 21300 | 3.007698e-05 | 40.20512 | 8.890626e-08 | -49.79488 | 0.02276036 | -94.08101 | -0.5049133
1.0T/50Hz | 428 | -749.0886 | -0.927174 | -1.041925 | 0.06983084 | -0.0005322265625 | 21350 | 5.483289e-05 | 4.054878 | 1.598141e-07 | -85.94512 | 0.005612532 | -173.8468 | -0.4986572
1.0T/50Hz | 429 | -742.5065 | -0.9254234 | -1.032769 | 0.07038016 | 0.0006884765625 | 21400 | 2.070475e-05 | 46.03289 | 5.948962e-08 | -43.96711 | 0.01477814 | 49.12897 | -0.4931640625
1.0T/50Hz | 430 | -734.8273 | -0.9236546 | -1.022088 | 0.0712957 | -0.00175293 | 21450 | 4.287159e-05 | 158.1741 | 1.214108e-07 | 68.17412 | 0.01082 | -135.1955 | -0.486145
1.0T/50Hz | 431 | -727.3675 | -0.9218537 | -1.011712 | 0.07294366 | 0.0006884765625 | 21500 | 3.180925e-05 | -6.375465 | 8.877177e-08 | -96.37547 | 0.02474923 | -7.997351 | -0.4806519
1.0T/50Hz | 432 | -720.7854 | -0.92003 | -1.002557 | 0.07312677 | -0.0005322265625 | 21550 | 1.449624e-05 | -47.06509 | 3.985886e-08 | -137.0651 | 0.01506243 | 40.32279 | -0.4734802
1.0T/50Hz | 433 | -713.545 | -0.9181956 | -0.99248625 | 0.07379816 | -0.0005322265625 | 21600 | 0.0001097982 | 41.1959 | 2.973886e-07 | -48.8041 | 0.02470011 | 129.1174 | -0.4669189
1.0T/50Hz | 434 | -706.524 | -0.9163369 | -0.982720625 | 0.07507991 | -0.0005322265625 | 21650 | 2.559894e-05 | -90.11876 | 6.828415e-08 | 179.8812 | 0.01635682 | -151.643 | -0.460968
1.0T/50Hz | 435 | -699.2836 | -0.9144492 | -0.9726498 | 0.07611752 | -0.0005322265625 | 21700 | 5.89234e-05 | -57.87514 | 1.547608e-07 | -147.8751 | 0.007088409 | 64.24164 | -0.4541015625
1.0T/50Hz | 436 | -691.8239 | -0.9125432 | -0.9622738 | 0.07654477 | -0.00175293 | 21750 | 3.482849e-05 | 99.66717 | 9.005054e-08 | 9.667172 | 0.03375992 | 45.10658 | -0.4486084
1.0T/50Hz | 437 | -684.5835 | -0.9106372 | -0.952203 | 0.07611752 | 0.00190918 | 21800 | 5.048116e-05 | -102.2778 | 1.284576e-07 | 167.7222 | 0.01379448 | -90.1406 | -0.4425049
1.0T/50Hz | 438 | -677.5625 | -0.9087205 | -0.9424374 | 0.07739927 | 0.0006884765625 | 21850 | 3.706422e-06 | -38.92509 | 9.280275e-09 | -128.9251 | 0.04457059 | 52.25144 | -0.4359436
1.0T/50Hz | 439 | -669.8834 | -0.9067634 | -0.9317563 | 0.07935242 | 0.0006884765625 | 21900 | 2.777522e-05 | 94.34179 | 6.841208e-08 | 4.341792 | 0.02221341 | -24.31438 | -0.4295349
1.0T/50Hz | 440 | -662.2042 | -0.9047637 | -0.9210751 | 0.08081728 | -0.00175293 | 21950 | 3.461843e-05 | 158.4741 | 8.385752e-08 | 68.47406 | 0.006977838 | -34.42505 | -0.4232788
1.0T/50Hz | 441 | -655.8414 | -0.9027533 | -0.912225 | 0.08020692 | 0.00190918 | 22000 | 0.0001047342 | -58.51528 | 2.494416e-07 | -148.5153 | 0.02275616 | 30.0047 | -0.4167175
1.0T/50Hz | 442 | -649.0399 | -0.9007215 | -0.9027646 | 0.08252628 | -0.0005322265625 | 22050 | 3.186205e-05 | 18.81891 | 7.459022e-08 | -71.18109 | 0.007311038 | 140.9582 | -0.41015625
1.0T/50Hz | 443 | -640.7025 | -0.8986395 | -0.8911679 | 0.08423528 | 0.0006884765625 | 22100 | 3.176057e-05 | 169.1868 | 7.306384e-08 | 79.18676 | 0.0182746 | 155.6039 | -0.4037476
1.0T/50Hz | 444 | -633.9009 | -0.8965323 | -0.8817074 | 0.08454046 | 0.0006884765625 | 22150 | 7.37543e-05 | -90.95545 | 1.666793e-07 | 179.0445 | 0.01388288 | -24.35176 | -0.3977966
1.0T/50Hz | 445 | -626.0023 | -0.8944129 | -0.8707211 | 0.08521185 | 0.0006884765625 | 22200 | 1.67138e-05 | -27.52087 | 3.70953e-08 | -117.5209 | 0.01852114 | 73.93407 | -0.3907776
1.0T/50Hz | 446 | -619.2007 | -0.8922654 | -0.8612607 | 0.08679878 | -0.0005322265625 | 22250 | 1.143339e-05 | -122.8626 | 2.491337e-08 | 147.1374 | 0.03632727 | -9.402796 | -0.3848267
1.0T/50Hz | 447 | -611.0828 | -0.8900896 | -0.8499692 | 0.08747017 | 0.0006884765625 | 22300 | 6.698643e-05 | 175.3037 | 1.432575e-07 | 85.30369 | 0.01701697 | 33.348 | -0.3778076
1.0T/50Hz | 448 | -603.623 | -0.8879024 | -0.8395932 | 0.08771432 | 0.0006884765625 | 22350 | 9.345452e-06 | -79.77738 | 1.960912e-08 | -169.7774 | 0.03339272 | -145.3178 | -0.3713989
1.0T/50Hz | 449 | -596.3826 | -0.8857076 | -0.8295224 | 0.08808053 | -0.0005322265625 | 22400 | 3.089372e-05 | 84.18744 | 6.35775e-08 | -5.812556 | 0.03723932 | 48.89103 | -0.3652954
1.0T/50Hz | 450 | -589.3616 | -0.8835006 | -0.8197568 | 0.08869089 | -0.00175293 | 22450 | 3.138746e-05 | 73.53299 | 6.332967e-08 | -16.46701 | 0.01172015 | 72.88138 | -0.3575134
1.0T/50Hz | 451 | -581.6825 | -0.8812661 | -0.8090756 | 0.09027782 | -0.00175293 | 22500 | 4.779118e-05 | -152.6417 | 9.450454e-08 | 117.3583 | 0.03471156 | 42.28901 | -0.3515625
1.0T/50Hz | 452 | -573.7839 | -0.878989 | -0.7980893 | 0.09210889 | -0.0005322265625 | 22550 | 2.177806e-05 | -109.393 | 4.218977e-08 | 160.607 | 0.01952403 | -4.505127 | -0.3445435
1.0T/50Hz | 453 | -566.1047 | -0.8766799 | -0.787408125 | 0.09284132 | -0.0005322265625 | 22600 | 5.063871e-05 | 12.23504 | 9.606732e-08 | -77.76496 | 0.01197356 | 12.30028 | -0.3381348
1.0T/50Hz | 454 | -559.5225 | -0.874357 | -0.7782529 | 0.09320754 | 0.0006884765625 | 22650 | 4.944403e-05 | -139.7718 | 9.181768e-08 | 130.2282 | 0.01375153 | -157.8301 | -0.33203125
1.0T/50Hz | 455 | -551.4045 | -0.8720045 | -0.7669613 | 0.09522172 | 0.0006884765625 | 22700 | 3.462551e-05 | 51.73329 | 6.291213e-08 | -38.26671 | 0.01580922 | -40.50355 | -0.3251648
1.0T/50Hz | 456 | -543.9448 | -0.8696199 | -0.7565854 | 0.09577104 | -0.00175293 | 22750 | 3.703225e-05 | 164.8108 | 6.58024e-08 | 74.81077 | 0.01982664 | -85.30819 | -0.3189087
1.0T/50Hz | 457 | -536.9238 | -0.8671919 | -0.7468197 | 0.09870076 | 0.0006884765625 | 22800 | 4.873199e-05 | -124.4005 | 8.464233e-08 | 145.5995 | 0.02085231 | 129.4614 | -0.3115845
1.0T/50Hz | 458 | -529.2446 | -0.8647365 | -0.7361386 | 0.09796833 | -0.00175293 | 22850 | 4.644845e-05 | -150.8464 | 7.881975e-08 | 119.1536 | 0.01788276 | -77.15579 | -0.3057861
1.0T/50Hz | 459 | -521.346 | -0.862281 | -0.7251523 | 0.09870076 | -0.0005322265625 | 22900 | 9.440902e-06 | -117.3874 | 1.564356e-08 | 152.6126 | 0.01227771 | 79.72341 | -0.2986145
1.0T/50Hz | 460 | -513.4474 | -0.8597867 | -0.7141659375 | 0.1010811 | -0.00175293 | 22950 | 5.794516e-05 | -145.7497 | 9.37032e-08 | 124.2503 | 0.0202088 | 108.5468 | -0.292511
1.0T/50Hz | 461 | -506.2071 | -0.8572658 | -0.7040951 | 0.100837 | -0.0005322265625 | 23000 | 1.965897e-05 | 94.1763 | 3.100684e-08 | 4.176297 | 0.01735304 | 169.8777 | -0.2854919
1.0T/50Hz | 462 | -498.5279 | -0.8547334 | -0.693414 | 0.1019967 | -0.0005322265625 | 23050 | 7.613375e-05 | 61.85127 | 1.170482e-07 | -28.14873 | 0.01976873 | -127.6006 | -0.2784729
1.0T/50Hz | 463 | -490.6293 | -0.8521873 | -0.6824277 | 0.1019357 | 0.0006884765625 | 23100 | 2.847898e-05 | 16.9129 | 4.265013e-08 | -73.0871 | 0.02061687 | 82.87863 | -0.271759
1.0T/50Hz | 464 | -483.3889 | -0.8496137 | -0.6723569 | 0.104194 | 0.0006884765625 | 23150 | 1.698701e-05 | 145.1996 | 2.476413e-08 | 55.19964 | 0.009352221 | 173.2633 | -0.2653503
1.0T/50Hz | 465 | -475.2709 | -0.8470028 | -0.6610654 | 0.1049264 | 0.00190918 | 23200 | 4.254219e-05 | 101.481 | 6.032841e-08 | 11.48098 | 0.01832924 | -24.99285 | -0.2586365
1.0T/50Hz | 466 | -467.8112 | -0.8443896 | -0.650689375 | 0.1043771 | -0.0005322265625 | 23250 | 4.771235e-05 | -89.51135 | 6.576524e-08 | -179.5113 | 0.009978415 | 90.81045 | -0.2520752
1.0T/50Hz | 467 | -460.5708 | -0.8417688 | -0.6406186 | 0.1055368 | 0.0006884765625 | 23300 | 1.861251e-05 | -39.36642 | 2.491623e-08 | -129.3664 | 0.005344793 | -71.61236 | -0.2450562
1.0T/50Hz | 468 | -453.111 | -0.8391054 | -0.6302426 | 0.1077951 | -0.0005322265625 | 23350 | 3.452897e-05 | 102.0806 | 4.485385e-08 | 12.08055 | 0.01696835 | -99.49012 | -0.2384949
1.0T/50Hz | 469 | -444.7736 | -0.8363992 | -0.6186459 | 0.1089548 | 0.0006884765625 | 23400 | 1.582196e-05 | -130.3119 | 1.992595e-08 | 139.6881 | 0.005995497 | 79.38101 | -0.2316284
1.0T/50Hz | 470 | -437.5332 | -0.8336664 | -0.6085751 | 0.1099313 | -0.0005322265625 | 23450 | 5.508693e-05 | -95.66488 | 6.719371e-08 | 174.3351 | 0.03346372 | 138.1571 | -0.2250671
1.0T/50Hz | 471 | -429.6347 | -0.8309267 | -0.5975888 | 0.1095041 | -0.00175293 | 23500 | 4.562754e-05 | -87.83983 | 5.384919e-08 | -177.8398 | 0.03074332 | 140.4455 | -0.2183533
1.0T/50Hz | 472 | -421.2973 | -0.8281573 | -0.5859921 | 0.1123117 | -0.0005322265625 | 23550 | 2.396739e-05 | 84.169 | 2.733789e-08 | -5.831 | 0.03129108 | -47.8831 | -0.2119446
1.0T/50Hz | 473 | -414.7151 | -0.8253376 | -0.5768368 | 0.1135324 | 0.0006884765625 | 23600 | 3.499751e-05 | 44.27638 | 3.853538e-08 | -45.72362 | 0.03589257 | -127.8876 | -0.2044678
1.0T/50Hz | 474 | -405.7195 | -0.8224829 | -0.5643246 | 0.1151194 | 0.0006884765625 | 23650 | 2.914333e-05 | 138.53 | 3.093774e-08 | 48.53 | 0.01657011 | 18.61209 | -0.1982117
1.0T/50Hz | 475 | -398.6985 | -0.8195885 | -0.554559 | 0.1167063 | 0.00190918 | 23700 | 8.067391e-05 | -123.2674 | 8.245483e-08 | 146.7326 | 0.01730481 | 95.52716 | -0.1905823
1.0T/50Hz | 476 | -391.2387 | -0.8166705 | -0.544183 | 0.1170115 | -0.00175293 | 23750 | 1.98727e-05 | 155.2076 | 1.952691e-08 | 65.20763 | 0.02519612 | -64.13502 | -0.1844788
1.0T/50Hz | 477 | -382.9013 | -0.8137495 | -0.5325863 | 0.1169504 | 0.0006884765625 | 23800 | 9.474578e-05 | -49.75806 | 8.935883e-08 | -139.7581 | 0.008200345 | -84.26746 | -0.1776123
1.0T/50Hz | 478 | -375.8804 | -0.8108094 | -0.5228207 | 0.1185374 | 0.0006884765625 | 23850 | 3.409853e-05 | 77.68979 | 3.081502e-08 | -12.31021 | 0.03456934 | -96.51947 | -0.1701355
1.0T/50Hz | 479 | -367.9818 | -0.8078358 | -0.5118344 | 0.119636 | 0.0006884765625 | 23900 | 8.714757e-06 | -147.664 | 7.532039e-09 | 122.336 | 0.03384521 | 29.21779 | -0.1631165
1.0T/50Hz | 480 | -360.3026 | -0.8048302 | -0.5011532 | 0.1211009 | -0.00175293 | 23950 | 2.75883e-05 | 29.30494 | 2.275711e-08 | -60.69506 | 0.008246341 | -114.4429 | -0.1565552
1.0T/50Hz | 481 | -351.9652 | -0.8017857 | -0.4895565625 | 0.1227488 | 0.0006884765625 | 24000 | 2.036675e-05 | -49.24903 | 1.599801e-08 | -139.249 | 0.0226301 | -54.57138 | -0.1496887
1.0T/50Hz | 482 | -344.0666 | -0.7987168 | -0.4785702 | 0.123054 | 0.0006884765625 | 24050 | 4.52083e-05 | 63.34987 | 3.373108e-08 | -26.65013 | 0.02234258 | 125.2775 | -0.1428223
1.0T/50Hz | 483 | -336.8263 | -0.7956212 | -0.4684994 | 0.1248851 | 0.0006884765625 | 24100 | 3.157678e-05 | 110.3117 | 2.231752e-08 | 20.3117 | 0.01721081 | 19.4019 | -0.1351929
1.0T/50Hz | 484 | -328.4889 | -0.7924952 | -0.4569028 | 0.1254955 | -0.0005322265625 | 24150 | 3.997642e-05 | 84.51648 | 2.668138e-08 | -5.483515 | 0.02620863 | -114.3912 | -0.1287842
1.0T/50Hz | 485 | -320.5903 | -0.7893539 | -0.4459164 | 0.1261058 | 0.0006884765625 | 24200 | 1.588601e-05 | 122.3321 | 9.977989e-09 | 32.33215 | 0.01038831 | 48.16408 | -0.12146
1.0T/50Hz | 486 | -313.5693 | -0.786189 | -0.4361508 | 0.1273876 | -0.0005322265625 | 24250 | 4.393983e-05 | -87.20583 | 2.587102e-08 | -177.2058 | 0.01409665 | -74.13829 | -0.1147461
1.0T/50Hz | 487 | -304.5737 | -0.7829891 | -0.4236386 | 0.1289135 | -0.0005322265625 | 24300 | 2.447082e-05 | -69.35918 | 1.344618e-08 | -159.3592 | 0.01087704 | 3.743827 | -0.1077271
1.0T/50Hz | 488 | -296.6751 | -0.7797541 | -0.4126523 | 0.1301952 | 0.00190918 | 24350 | 2.400151e-05 | -82.88516 | 1.22452e-08 | -172.8852 | 0.01730055 | -78.49661 | -0.1005554
1.0T/50Hz | 489 | -289.4347 | -0.7764886 | -0.4025815 | 0.1313549 | -0.0005322265625 | 24400 | 4.308076e-05 | -168.1566 | 2.028676e-08 | 101.8434 | 0.01808319 | 103.4198 | -0.09338379
1.0T/50Hz | 490 | -281.0973 | -0.7732033 | -0.3909848 | 0.1317821 | -0.0005322265625 | 24450 | 6.742346e-06 | 140.6825 | 2.910174e-09 | 50.68251 | 0.01068536 | 150.5295 | -0.08712769
1.0T/50Hz | 491 | -272.9793 | -0.7698837 | -0.3796933 | 0.1341015 | 0.00190918 | 24500 | 5.960004e-05 | 25.13651 | 2.33847e-08 | -64.86349 | 0.01057289 | 60.24754 | -0.08026123
1.0T/50Hz | 492 | -265.739 | -0.7665329 | -0.3696225 | 0.1342846 | 0.0006884765625 | 24550 | 0.000103812 | 128.6181 | 3.665627e-08 | 38.61805 | 0.02628587 | 157.6081 | -0.07400513
1.0T/50Hz | 493 | -258.2792 | -0.7631691 | -0.3592465 | 0.1351391 | -0.0005322265625 | 24600 | 2.796403e-05 | -177.1818 | 8.776543e-09 | 92.81818 | 0.02527197 | -110.1992 | -0.06668091
1.0T/50Hz | 494 | -249.7224 | -0.7597787 | -0.3473446 | 0.1364209 | 0.00190918 | 24650 | 6.812552e-05 | -92.8816 | 1.870769e-08 | 177.1184 | 0.02150068 | -163.0176 | -0.05905151
1.0T/50Hz | 495 | -242.7014 | -0.75636 | -0.337579 | 0.1373974 | 0.0006884765625 | 24700 | 2.166947e-05 | -163.3983 | 5.100271e-09 | 106.6017 | 0.02488294 | 106.8868 | -0.05218506
1.0T/50Hz | 496 | -235.2416 | -0.7529154 | -0.327203 | 0.1384961 | 0.0006884765625 | 24750 | 1.576404e-05 | -147.7707 | 3.09183e-09 | 122.2293 | 0.01130329 | 110.2107 | -0.04577637
1.0T/50Hz | 497 | -226.6848 | -0.7494473 | -0.3153012 | 0.1392895 | -0.0005322265625 | 24800 | 1.163167e-05 | -135.4812 | 1.825019e-09 | 134.5188 | 0.01998552 | -49.32812 | -0.03845215
1.0T/50Hz | 498 | -218.3474 | -0.7459593 | -0.3037045 | 0.140083 | 0.0006884765625 | 24850 | 2.343649e-05 | 25.11184 | 2.75784e-09 | -64.88816 | 0.008072362 | 115.3123 | -0.03189087
1.0T/50Hz | 499 | -210.8877 | -0.7424301 | -0.2933285 | 0.1425855 | -0.0005322265625 | 24900 | 5.848988e-05 | -77.90597 | 4.588374e-09 | -167.906 | 0.009119337 | -99.9393 | -0.02502441
1.0T/50Hz | 500 | -202.7697 | -0.7388476 | -0.282037 | 0.1443555 | 0.0006884765625 | 24950 | 6.285441e-05 | -51.07294 | 2.465355e-09 | -141.0729 | 0.03422842 | -151.878 | -0.01815796
1.0T/50Hz | 501 | -195.3099 | -0.7352278 | -0.2716611 | 0.1455762 | 0.00190918 | 25000 | 0 | 0 | 0 | 0 | 0 | 0 | -0.01144409
1.0T/50Hz | 502 | -189.1665 | -0.7315874 | -0.2631161 | 0.1460035 | 0.0006884765625 | 25050 | 0 | 0 | 0 | 0 | 0 | 0 | -0.003662109375
1.0T/50Hz | 503 | -180.3903 | -0.7279203 | -0.2509091 | 0.1477125 | -0.0005322265625 | 25100 | 0 | 0 | 0 | 0 | 0 | 0 | 0.00289917
1.0T/50Hz | 504 | -173.15 | -0.7242365 | -0.2408383 | 0.1473463 | -0.0005322265625 | 25150 | 0 | 0 | 0 | 0 | 0 | 0 | 0.009460449
1.0T/50Hz | 505 | -164.8126 | -0.7205237 | -0.2292416 | 0.1500318 | -0.0005322265625 | 25200 | 0 | 0 | 0 | 0 | 0 | 0 | 0.01693726
1.0T/50Hz | 506 | -157.5722 | -0.7167766 | -0.2191708 | 0.1500929 | 0.0006884765625 | 25250 | 0 | 0 | 0 | 0 | 0 | 0 | 0.02334595
1.0T/50Hz | 507 | -149.0154 | -0.7130257 | -0.207269 | 0.150337 | -0.0005322265625 | 25300 | 0 | 0 | 0 | 0 | 0 | 0 | 0.03082275
1.0T/50Hz | 508 | -141.9944 | -0.7092138 | -0.1975033 | 0.1549757 | 0.0006884765625 | 25350 | 0 | 0 | 0 | 0 | 0 | 0 | 0.03707886
1.0T/50Hz | 509 | -134.0958 | -0.7053547 | -0.186517 | 0.1541212 | -0.0005322265625 | 25400 | 0 | 0 | 0 | 0 | 0 | 0 | 0.0440979
1.0T/50Hz | 510 | -126.8555 | -0.7014948 | -0.1764462 | 0.1550368 | -0.0005322265625 | 25450 | 0 | 0 | 0 | 0 | 0 | 0 | 0.05096436
1.0T/50Hz | 511 | -119.1763 | -0.6976159 | -0.1657651 | 0.1556471 | 0.00190918 | 25500 | 0 | 0 | 0 | 0 | 0 | 0 | 0.0579834
1.0T/50Hz | 512 | -112.1553 | -0.6936981 | -0.1559994 | 0.1581496 | -0.0005322265625 | 25550 | 0 | 0 | 0 | 0 | 0 | 0 | 0.06469727
1.0T/50Hz | 513 | -103.8179 | -0.6897384 | -0.1444028 | 0.1590041 | -0.0005322265625 | 25600 | 0 | 0 | 0 | 0 | 0 | 0 | 0.07171631
1.0T/50Hz | 514 | -96.35815 | -0.6857536 | -0.1340268 | 0.1601638 | -0.0005322265625 | 25650 | 0 | 0 | 0 | 0 | 0 | 0 | 0.07888794
1.0T/50Hz | 515 | -88.67896 | -0.6817322 | -0.123345625 | 0.1619338 | -0.0005322265625 | 25700 | 0 | 0 | 0 | 0 | 0 | 0 | 0.08590698
1.0T/50Hz | 516 | -81.21919 | -0.6776764 | -0.1129696 | 0.1629104 | 0.0006884765625 | 25750 | 0 | 0 | 0 | 0 | 0 | 0 | 0.09246826
1.0T/50Hz | 517 | -74.19822 | -0.6736078 | -0.103204 | 0.1629714 | -0.0005322265625 | 25800 | 0 | 0 | 0 | 0 | 0 | 0 | 0.09918213
1.0T/50Hz | 518 | -66.73844 | -0.6695018 | -0.09282805 | 0.1659011 | -0.0005322265625 | 25850 | 0 | 0 | 0 | 0 | 0 | 0 | 0.1052856
1.0T/50Hz | 519 | -58.62045 | -0.6653455 | -0.08153654 | 0.1669998 | -0.0005322265625 | 25900 | 0 | 0 | 0 | 0 | 0 | 0 | 0.1127625
1.0T/50Hz | 520 | -52.03829 | -0.6611571 | -0.07238127 | 0.1684646 | 0.0006884765625 | 25950 | 0 | 0 | 0 | 0 | 0 | 0 | 0.1190186
1.0T/50Hz | 521 | -45.01733 | -0.6569422 | -0.06261564 | 0.169136 | 0.0006884765625 | 26000 | 0 | 0 | 0 | 0 | 0 | 0 | 0.1264954
1.0T/50Hz | 522 | -37.11874 | -0.6527013 | -0.05162932 | 0.1705399 | -0.0005322265625 | 26050 | 0 | 0 | 0 | 0 | 0 | 0 | 0.1329041
1.0T/50Hz | 523 | -29.87837 | -0.6484276 | -0.04155852 | 0.1717606 | -0.0005322265625 | 26100 | 0 | 0 | 0 | 0 | 0 | 0 | 0.1408386
1.0T/50Hz | 524 | -22.638 | -0.6441052 | -0.03148771 | 0.1744461 | 0.0006884765625 | 26150 | 0 | 0 | 0 | 0 | 0 | 0 | 0.1467896
1.0T/50Hz | 525 | -14.52 | -0.6397309 | -0.02019621 | 0.175911 | 0.0006884765625 | 26200 | 0 | 0 | 0 | 0 | 0 | 0 | 0.1539612
1.0T/50Hz | 526 | -8.376659 | -0.6353331 | -0.01165129 | 0.1763383 | -0.0005322265625 | 26250 | 0 | 0 | 0 | 0 | 0 | 0 | 0.1608276
1.0T/50Hz | 527 | -0.9168821 | -0.6308963 | -0.0012753125 | 0.1790238 | 0.0006884765625 | 26300 | 0 | 0 | 0 | 0 | 0 | 0 | 0.1672363
1.0T/50Hz | 528 | 6.7623 | -0.6264367 | 0.00940584 | 0.1781693 | 0.0006884765625 | 26350 | 0 | 0 | 0 | 0 | 0 | 0 | 0.1734924
1.0T/50Hz | 529 | 14.00267 | -0.6219428 | 0.01947664 | 0.1817704 | -0.0005322265625 | 26400 | 0 | 0 | 0 | 0 | 0 | 0 | 0.1808167
1.0T/50Hz | 530 | 21.02364 | -0.6173834 | 0.02924227 | 0.1834184 | 0.0006884765625 | 26450 | 0 | 0 | 0 | 0 | 0 | 0 | 0.1872253
1.0T/50Hz | 531 | 27.60579 | -0.6127768 | 0.03839754 | 0.1855547 | -0.0005322265625 | 26500 | 0 | 0 | 0 | 0 | 0 | 0 | 0.1940918
1.0T/50Hz | 532 | 35.28498 | -0.6081373 | 0.04907869 | 0.1860429 | 0.0006884765625 | 26550 | 0 | 0 | 0 | 0 | 0 | 0 | 0.2005005
1.0T/50Hz | 533 | 41.86713 | -0.6034925 | 0.05823396 | 0.1859819 | -0.0005322265625 | 26600 | 0 | 0 | 0 | 0 | 0 | 0 | 0.2075195
1.0T/50Hz | 534 | 48.44929 | -0.5988234 | 0.06738924 | 0.1879961 | 0.0006884765625 | 26650 | 0 | 0 | 0 | 0 | 0 | 0 | 0.2140808
1.0T/50Hz | 535 | 55.03145 | -0.5941009 | 0.07654451 | 0.1902544 | 0.0006884765625 | 26700 | 0 | 0 | 0 | 0 | 0 | 0 | 0.2198792
1.0T/50Hz | 536 | 62.05241 | -0.5893517 | 0.08631014 | 0.1901323 | -0.00175293 | 26750 | 0 | 0 | 0 | 0 | 0 | 0 | 0.2264404
1.0T/50Hz | 537 | 67.53754 | -0.5845744 | 0.09393953125 | 0.1925127 | 0.0006884765625 | 26800 | 0 | 0 | 0 | 0 | 0 | 0 | 0.2334595
1.0T/50Hz | 538 | 74.77791 | -0.5797414 | 0.1040103 | 0.1945879 | 0.0006884765625 | 26850 | 0 | 0 | 0 | 0 | 0 | 0 | 0.2401733
1.0T/50Hz | 539 | 80.26304 | -0.5748741 | 0.1116397 | 0.1952593 | 0.0006884765625 | 26900 | 0 | 0 | 0 | 0 | 0 | 0 | 0.2461243
1.0T/50Hz | 540 | 87.0646 | -0.5699641 | 0.1211002 | 0.1980059 | -0.0005322265625 | 26950 | 0 | 0 | 0 | 0 | 0 | 0 | 0.2540588
1.0T/50Hz | 541 | 93.42736 | -0.564997 | 0.1299503 | 0.199837 | -0.0005322265625 | 27000 | 0 | 0 | 0 | 0 | 0 | 0 | 0.2607727
1.0T/50Hz | 542 | 100.0095 | -0.559959 | 0.1391055 | 0.2036823 | 0.0006884765625 | 27050 | 0 | 0 | 0 | 0 | 0 | 0 | 0.2677917
1.0T/50Hz | 543 | 107.0305 | -0.5548357 | 0.1488712 | 0.206673 | 0.00190918 | 27100 | 0 | 0 | 0 | 0 | 0 | 0 | 0.2740479
1.0T/50Hz | 544 | 112.2962 | -0.5496643 | 0.1561954 | 0.2075275 | -0.0005322265625 | 27150 | 0 | 0 | 0 | 0 | 0 | 0 | 0.2807617
1.0T/50Hz | 545 | 119.0978 | -0.5444519 | 0.1656558 | 0.209969 | 0.0006884765625 | 27200 | 0 | 0 | 0 | 0 | 0 | 0 | 0.2871704
1.0T/50Hz | 546 | 125.0217 | -0.5391906 | 0.1738956 | 0.2114338 | 0.00190918 | 27250 | 0 | 0 | 0 | 0 | 0 | 0 | 0.2935791
1.0T/50Hz | 547 | 130.2874 | -0.533879 | 0.1812198 | 0.2139973 | -0.0005322265625 | 27300 | 0 | 0 | 0 | 0 | 0 | 0 | 0.3005981
1.0T/50Hz | 548 | 137.089 | -0.5284943 | 0.1906803 | 0.2172932 | 0.0006884765625 | 27350 | 0 | 0 | 0 | 0 | 0 | 0 | 0.307312
1.0T/50Hz | 549 | 142.5741 | -0.5230403 | 0.1983096 | 0.2195516 | 0.0006884765625 | 27400 | 0 | 0 | 0 | 0 | 0 | 0 | 0.3137207
1.0T/50Hz | 550 | 147.8398 | -0.5175367 | 0.2056339 | 0.2212606 | 0.0006884765625 | 27450 | 0 | 0 | 0 | 0 | 0 | 0 | 0.3204346
1.0T/50Hz | 551 | 153.5444 | -0.5119706 | 0.2135684375 | 0.2245565 | 0.0006884765625 | 27500 | 0 | 0 | 0 | 0 | 0 | 0 | 0.327301
1.0T/50Hz | 552 | 159.2489 | -0.5063154 | 0.221503 | 0.2284018 | 0.0006884765625 | 27550 | 0 | 0 | 0 | 0 | 0 | 0 | 0.3335571
1.0T/50Hz | 553 | 164.5146 | -0.5006068 | 0.2288272 | 0.228829 | 0.0006884765625 | 27600 | 0 | 0 | 0 | 0 | 0 | 0 | 0.3405762
1.0T/50Hz | 554 | 168.9027 | -0.494835 | 0.2349307 | 0.2334677 | -0.0005322265625 | 27650 | 0 | 0 | 0 | 0 | 0 | 0 | 0.3466796875
1.0T/50Hz | 555 | 174.1685 | -0.4889892 | 0.242255 | 0.2347495 | -0.0005322265625 | 27700 | 0 | 0 | 0 | 0 | 0 | 0 | 0.3526306
1.0T/50Hz | 556 | 179.2148 | -0.4830779 | 0.249274 | 0.2387168 | 0.0006884765625 | 27750 | 0 | 0 | 0 | 0 | 0 | 0 | 0.3598022
1.0T/50Hz | 557 | 184.0417 | -0.4771019 | 0.2559879 | 0.2399375 | -0.0005322265625 | 27800 | 0 | 0 | 0 | 0 | 0 | 0 | 0.3665161
1.0T/50Hz | 558 | 189.088 | -0.4710275 | 0.2630069 | 0.2465904 | 0.0006884765625 | 27850 | 0 | 0 | 0 | 0 | 0 | 0 | 0.3729248
1.0T/50Hz | 559 | 194.5732 | -0.4648381 | 0.2706363 | 0.2491539 | -0.0005322265625 | 27900 | 0 | 0 | 0 | 0 | 0 | 0 | 0.3796387
1.0T/50Hz | 560 | 198.7419 | -0.4585992 | 0.2764346 | 0.2505577 | 0.0006884765625 | 27950 | 0 | 0 | 0 | 0 | 0 | 0 | 0.385437
1.0T/50Hz | 561 | 204.4464 | -0.4522924 | 0.2843692 | 0.2545861 | -0.0005322265625 | 28000 | 0 | 0 | 0 | 0 | 0 | 0 | 0.3919983
1.0T/50Hz | 562 | 208.6151 | -0.4459071 | 0.2901676 | 0.2568444 | -0.0005322265625 | 28050 | 0 | 0 | 0 | 0 | 0 | 0 | 0.3990173
1.0T/50Hz | 563 | 213.6614 | -0.4394555 | 0.2971866 | 0.2598962 | -0.0005322265625 | 28100 | 0 | 0 | 0 | 0 | 0 | 0 | 0.4049683
1.0T/50Hz | 564 | 218.4883 | -0.4329529 | 0.3039005 | 0.2609338 | -0.0005322265625 | 28150 | 0 | 0 | 0 | 0 | 0 | 0 | 0.4115295
1.0T/50Hz | 565 | 223.0958 | -0.4263985 | 0.3103092 | 0.2640466 | 0.0006884765625 | 28200 | 0 | 0 | 0 | 0 | 0 | 0 | 0.4171753
1.0T/50Hz | 566 | 228.581 | -0.4197442 | 0.3179386 | 0.2689295 | 0.00190918 | 28250 | 0 | 0 | 0 | 0 | 0 | 0 | 0.4241943
1.0T/50Hz | 567 | 232.7497 | -0.4130084 | 0.3237369 | 0.2705775 | -0.0005322265625 | 28300 | 0 | 0 | 0 | 0 | 0 | 0 | 0.4304504
1.0T/50Hz | 568 | 238.6736 | -0.4062086 | 0.3319766 | 0.2740565 | -0.0005322265625 | 28350 | 0 | 0 | 0 | 0 | 0 | 0 | 0.4368591
1.0T/50Hz | 569 | 242.6229 | -0.3993455 | 0.3374698 | 0.2756434 | -0.0005322265625 | 28400 | 0 | 0 | 0 | 0 | 0 | 0 | 0.4429626
1.0T/50Hz | 570 | 248.108 | -0.3924398 | 0.3450992 | 0.2774745 | -0.00175293 | 28450 | 0 | 0 | 0 | 0 | 0 | 0 | 0.44921875
1.0T/50Hz | 571 | 252.7155 | -0.3854784 | 0.3515079 | 0.2800991 | -0.0005322265625 | 28500 | 0 | 0 | 0 | 0 | 0 | 0 | 0.4553223
1.0T/50Hz | 572 | 258.2007 | -0.3784622 | 0.3591373 | 0.2818691 | 0.0006884765625 | 28550 | 0 | 0 | 0 | 0 | 0 | 0 | 0.4620361
1.0T/50Hz | 573 | 263.9052 | -0.3713682 | 0.3670719 | 0.2863247 | -0.00175293 | 28600 | 0 | 0 | 0 | 0 | 0 | 0 | 0.4676819
1.0T/50Hz | 574 | 269.3903 | -0.3642095 | 0.37470125 | 0.2870571 | 0.0006884765625 | 28650 | 0 | 0 | 0 | 0 | 0 | 0 | 0.4737854
1.0T/50Hz | 575 | 274.2172 | -0.3570066 | 0.3814151 | 0.2898648 | -0.0005322265625 | 28700 | 0 | 0 | 0 | 0 | 0 | 0 | 0.4801941
1.0T/50Hz | 576 | 280.58 | -0.3497449 | 0.3902652 | 0.2917569 | -0.0005322265625 | 28750 | 0 | 0 | 0 | 0 | 0 | 0 | 0.4864502
1.0T/50Hz | 577 | 285.6263 | -0.3424536 | 0.3972843 | 0.2922452 | 0.0006884765625 | 28800 | 0 | 0 | 0 | 0 | 0 | 0 | 0.4927063
1.0T/50Hz | 578 | 291.3309 | -0.3351204 | 0.4052188 | 0.2951139 | -0.0005322265625 | 28850 | 0 | 0 | 0 | 0 | 0 | 0 | 0.4985046
1.0T/50Hz | 579 | 297.4742 | -0.32773 | 0.41376375 | 0.2968229 | 0.0006884765625 | 28900 | 0 | 0 | 0 | 0 | 0 | 0 | 0.5046082
1.0T/50Hz | 580 | 303.6175 | -0.3203038 | 0.4223087 | 0.2979825 | 0.00190918 | 28950 | 0 | 0 | 0 | 0 | 0 | 0 | 0.5114746
1.0T/50Hz | 581 | 309.5415 | -0.3128455 | 0.4305484 | 0.2993864 | 0.0006884765625 | 29000 | 0 | 0 | 0 | 0 | 0 | 0 | 0.5166626
1.0T/50Hz | 582 | 315.246 | -0.3053416 | 0.438483 | 0.3016447 | 0.0006884765625 | 29050 | 0 | 0 | 0 | 0 | 0 | 0 | 0.5230713
1.0T/50Hz | 583 | 321.3894 | -0.2977828 | 0.4470279 | 0.3037809 | 0.0006884765625 | 29100 | 0 | 0 | 0 | 0 | 0 | 0 | 0.528717
1.0T/50Hz | 584 | 327.0939 | -0.2901988 | 0.4549625 | 0.3036589 | 0.00190918 | 29150 | 0 | 0 | 0 | 0 | 0 | 0 | 0.5352783
1.0T/50Hz | 585 | 333.8955 | -0.2826027 | 0.4644229 | 0.3047575 | 0.0006884765625 | 29200 | 0 | 0 | 0 | 0 | 0 | 0 | 0.5412292
1.0T/50Hz | 586 | 340.2582 | -0.2749814 | 0.473273 | 0.305673 | -0.0005322265625 | 29250 | 0 | 0 | 0 | 0 | 0 | 0 | 0.5465698
1.0T/50Hz | 587 | 346.8404 | -0.2673281 | 0.4824283 | 0.307321 | -0.0005322265625 | 29300 | 0 | 0 | 0 | 0 | 0 | 0 | 0.5529785
1.0T/50Hz | 588 | 353.4225 | -0.2596329 | 0.4915836 | 0.30903 | 0.00190918 | 29350 | 0 | 0 | 0 | 0 | 0 | 0 | 0.5587769
1.0T/50Hz | 589 | 360.0047 | -0.2519072 | 0.5007388 | 0.3097624 | -0.0005322265625 | 29400 | 0 | 0 | 0 | 0 | 0 | 0 | 0.5647278
1.0T/50Hz | 590 | 366.3674 | -0.2441785 | 0.5095889 | 0.3092741 | 0.0006884765625 | 29450 | 0 | 0 | 0 | 0 | 0 | 0 | 0.5706787
1.0T/50Hz | 591 | 373.3884 | -0.236449 | 0.5193546 | 0.3098235 | 0.0006884765625 | 29500 | 0 | 0 | 0 | 0 | 0 | 0 | 0.5760193
1.0T/50Hz | 592 | 380.19 | -0.2286905 | 0.528815 | 0.3115935 | -0.0005322265625 | 29550 | 0 | 0 | 0 | 0 | 0 | 0 | 0.5818176
1.0T/50Hz | 593 | 386.7721 | -0.2208947 | 0.5379703 | 0.3128142 | -0.0005322265625 | 29600 | 0 | 0 | 0 | 0 | 0 | 0 | 0.5877686
1.0T/50Hz | 594 | 393.5737 | -0.2130875 | 0.5474307 | 0.312509 | -0.0005322265625 | 29650 | 0 | 0 | 0 | 0 | 0 | 0 | 0.5935669
1.0T/50Hz | 595 | 401.0335 | -0.205252 | 0.5578067 | 0.3150725 | -0.00175293 | 29700 | 0 | 0 | 0 | 0 | 0 | 0 | 0.5992126
1.0T/50Hz | 596 | 407.1768 | -0.1973808 | 0.5663516 | 0.3153777 | -0.0005322265625 | 29750 | 0 | 0 | 0 | 0 | 0 | 0 | 0.6044006
1.0T/50Hz | 597 | 414.4172 | -0.1895172 | 0.5764224 | 0.3144622 | 0.0006884765625 | 29800 | 0 | 0 | 0 | 0 | 0 | 0 | 0.6108093
1.0T/50Hz | 598 | 421.2187 | -0.1816528 | 0.5858829 | 0.3154388 | 0.0006884765625 | 29850 | 0 | 0 | 0 | 0 | 0 | 0 | 0.6163025
1.0T/50Hz | 599 | 429.1173 | -0.1737739 | 0.5968692 | 0.3156219 | 0.0006884765625 | 29900 | 0 | 0 | 0 | 0 | 0 | 0 | 0.6217957
1.0T/50Hz | 600 | 435.4801 | -0.165876 | 0.6057193 | 0.3169647 | 0.0006884765625 | 29950 | 0 | 0 | 0 | 0 | 0 | 0 | 0.6278992
1.0T/50Hz | 601 | 442.9398 | -0.1579682 | 0.6160953 | 0.3164153 | -0.00175293 | 30000 | 0 | 0 | 0 | 0 | 0 | 0 | 0.6332397
1.0T/50Hz | 602 | 450.1802 | -0.1500688 | 0.6261661 | 0.3162933 | -0.0005322265625 | 30050 | 0 | 0 | 0 | 0 | 0 | 0 | 0.6388855
1.0T/50Hz | 603 | 457.2012 | -0.1421663 | 0.6359317 | 0.3166595 | 0.0006884765625 | 30100 | 0 | 0 | 0 | 0 | 0 | 0 | 0.6442261
1.0T/50Hz | 604 | 464.2222 | -0.1342585 | 0.6456973 | 0.3167205 | -0.0005322265625 | 30150 | 0 | 0 | 0 | 0 | 0 | 0 | 0.650177
1.0T/50Hz | 605 | 471.0237 | -0.1263407 | 0.6551578 | 0.3174529 | 0.0006884765625 | 30200 | 0 | 0 | 0 | 0 | 0 | 0 | 0.6555176
1.0T/50Hz | 606 | 478.7029 | -0.1184093 | 0.6658389 | 0.3178192 | -0.0005322265625 | 30250 | 0 | 0 | 0 | 0 | 0 | 0 | 0.6608582
1.0T/50Hz | 607 | 485.9433 | -0.1104832 | 0.6759097 | 0.3170257 | 0.0006884765625 | 30300 | 0 | 0 | 0 | 0 | 0 | 0 | 0.6665039
1.0T/50Hz | 608 | 492.7448 | -0.1025738 | 0.6853702 | 0.3164764 | -0.0005322265625 | 30350 | 0 | 0 | 0 | 0 | 0 | 0 | 0.6718445
1.0T/50Hz | 609 | 499.7658 | -0.09466449 | 0.6951358 | 0.3170257 | 0.0006884765625 | 30400 | 0 | 0 | 0 | 0 | 0 | 0 | 0.6771851
1.0T/50Hz | 610 | 507.0062 | -0.08675439 | 0.7052066 | 0.3165374 | -0.0005322265625 | 30450 | 0 | 0 | 0 | 0 | 0 | 0 | 0.682373
1.0T/50Hz | 611 | 514.9048 | -0.07886105 | 0.7161929 | 0.3156829 | 0.00190918 | 30500 | 0 | 0 | 0 | 0 | 0 | 0 | 0.6877136
1.0T/50Hz | 612 | 522.1451 | -0.07096771 | 0.72626375 | 0.3165374 | 0.0006884765625 | 30550 | 0 | 0 | 0 | 0 | 0 | 0 | 0.693512
1.0T/50Hz | 613 | 528.7273 | -0.06305455 | 0.735419 | 0.3172698 | -0.0005322265625 | 30600 | 0 | 0 | 0 | 0 | 0 | 0 | 0.6990051
1.0T/50Hz | 614 | 536.8453 | -0.05514673 | 0.7467105 | 0.3161102 | 0.0006884765625 | 30650 | 0 | 0 | 0 | 0 | 0 | 0 | 0.7035828
1.0T/50Hz | 615 | 544.0856 | -0.04725568 | 0.7567813 | 0.315927 | -0.0005322265625 | 30700 | 0 | 0 | 0 | 0 | 0 | 0 | 0.7089233
1.0T/50Hz | 616 | 551.326 | -0.03935167 | 0.7668521 | 0.3171478 | 0.0006884765625 | 30750 | 0 | 0 | 0 | 0 | 0 | 0 | 0.7139587
1.0T/50Hz | 617 | 558.347 | -0.0314408 | 0.7766178 | 0.3164764 | -0.0005322265625 | 30800 | 0 | 0 | 0 | 0 | 0 | 0 | 0.7189941
1.0T/50Hz | 618 | 566.465 | -0.02357718 | 0.7879093 | 0.3133635 | -0.0005322265625 | 30850 | 0 | 0 | 0 | 0 | 0 | 0 | 0.7247925
1.0T/50Hz | 619 | 573.0471 | -0.01575166 | 0.7970645 | 0.3134246 | -0.0005322265625 | 30900 | 0 | 0 | 0 | 0 | 0 | 0 | 0.7296753
1.0T/50Hz | 620 | 580.0681 | -0.00792309 | 0.8068302 | 0.3136077 | -0.0005322265625 | 30950 | 0 | 0 | 0 | 0 | 0 | 0 | 0.7345581
1.0T/50Hz | 621 | 588.6249 | -8.766337e-05 | 0.818732 | 0.3139739 | -0.0005322265625 | 31000 | 0 | 0 | 0 | 0 | 0 | 0 | 0.7398987
1.0T/50Hz | 622 | 594.7682 | 0.007760717 | 0.8272769 | 0.3146453 | -0.0005322265625 | 31050 | 0 | 0 | 0 | 0 | 0 | 0 | 0.7455444
1.0T/50Hz | 623 | 601.7892 | 0.01559767 | 0.8370426 | 0.3130584 | 0.003129883 | 31100 | 0 | 0 | 0 | 0 | 0 | 0 | 0.7492065
1.0T/50Hz | 624 | 610.346 | 0.02341938 | 0.8489444 | 0.3134246 | 0.0006884765625 | 31150 | 0 | 0 | 0 | 0 | 0 | 0 | 0.7543945
1.0T/50Hz | 625 | 616.9282 | 0.0312388 | 0.8580996875 | 0.3128753 | -0.0005322265625 | 31200 | 0 | 0 | 0 | 0 | 0 | 0 | 0.7592773
1.0T/50Hz | 626 | 624.1685 | 0.03903765 | 0.8681705 | 0.3117766 | -0.0005322265625 | 31250 | 0 | 0 | 0 | 0 | 0 | 0 | 0.7644653
1.0T/50Hz | 627 | 630.7507 | 0.04680754 | 0.8773258 | 0.3105559 | 0.0006884765625 | 31300 | 0 | 0 | 0 | 0 | 0 | 0 | 0.7695007
1.0T/50Hz | 628 | 638.2105 | 0.05455686 | 0.8877017 | 0.3101287 | 0.0006884765625 | 31350 | 0 | 0 | 0 | 0 | 0 | 0 | 0.7737732
1.0T/50Hz | 629 | 645.012 | 0.06230541 | 0.8971621875 | 0.3104949 | -0.0005322265625 | 31400 | 0 | 0 | 0 | 0 | 0 | 0 | 0.7791138
1.0T/50Hz | 630 | 652.2524 | 0.0700532 | 0.907233 | 0.3100676 | 0.0006884765625 | 31450 | 0 | 0 | 0 | 0 | 0 | 0 | 0.783844
1.0T/50Hz | 631 | 660.5898 | 0.07779337 | 0.9188297 | 0.3098845 | 0.0006884765625 | 31500 | 0 | 0 | 0 | 0 | 0 | 0 | 0.788269
1.0T/50Hz | 632 | 667.6108 | 0.08550763 | 0.9285953 | 0.3079924 | -0.0005322265625 | 31550 | 0 | 0 | 0 | 0 | 0 | 0 | 0.7933044
1.0T/50Hz | 633 | 674.4123 | 0.09319218 | 0.9380557 | 0.3075041 | 0.00190918 | 31600 | 0 | 0 | 0 | 0 | 0 | 0 | 0.7977295
1.0T/50Hz | 634 | 681.6527 | 0.1008889 | 0.9481265 | 0.308969 | -0.0005322265625 | 31650 | 0 | 0 | 0 | 0 | 0 | 0 | 0.8016968
1.0T/50Hz | 635 | 688.4543 | 0.1085674 | 0.957587 | 0.3060393 | 0.0006884765625 | 31700 | 0 | 0 | 0 | 0 | 0 | 0 | 0.8074951
1.0T/50Hz | 636 | 695.0364 | 0.116194 | 0.9667423 | 0.3048185 | 0.0006884765625 | 31750 | 0 | 0 | 0 | 0 | 0 | 0 | 0.8110046
1.0T/50Hz | 637 | 703.1544 | 0.1237886 | 0.9780338 | 0.3034758 | -0.0005322265625 | 31800 | 0 | 0 | 0 | 0 | 0 | 0 | 0.8161926
1.0T/50Hz | 638 | 709.5172 | 0.1313665 | 0.9868839 | 0.3034758 | 0.0006884765625 | 31850 | 0 | 0 | 0 | 0 | 0 | 0 | 0.8207703
1.0T/50Hz | 639 | 716.5381 | 0.1389352 | 0.9966495 | 0.3027433 | -0.0005322265625 | 31900 | 0 | 0 | 0 | 0 | 0 | 0 | 0.8247375
1.0T/50Hz | 640 | 723.7785 | 0.1464856 | 1.00672 | 0.3020109 | -0.0005322265625 | 31950 | 0 | 0 | 0 | 0 | 0 | 0 | 0.8296204
1.0T/50Hz | 641 | 730.7995 | 0.154033 | 1.016486 | 0.3024992 | -0.0005322265625 | 32000 | 0 | 0 | 0 | 0 | 0 | 0 | 0.8331299
1.0T/50Hz | 642 | 737.601 | 0.1615712 | 1.025946 | 0.3012785 | 0.00190918 | 32050 | 0 | 0 | 0 | 0 | 0 | 0 | 0.8381653
1.0T/50Hz | 643 | 744.622 | 0.1690607 | 1.035712 | 0.2985929 | 0.0006884765625 | 32100 | 0 | 0 | 0 | 0 | 0 | 0 | 0.8425903
1.0T/50Hz | 644 | 751.8624 | 0.1765387 | 1.045783 | 0.3003629 | -0.0005322265625 | 32150 | 0 | 0 | 0 | 0 | 0 | 0 | 0.8473206
1.0T/50Hz | 645 | 758.2251 | 0.184 | 1.054633 | 0.2972501 | -0.0005322265625 | 32200 | 0 | 0 | 0 | 0 | 0 | 0 | 0.8512878
1.0T/50Hz | 646 | 765.2461 | 0.1914262 | 1.064399 | 0.2975553 | 0.0006884765625 | 32250 | 0 | 0 | 0 | 0 | 0 | 0 | 0.8554077
1.0T/50Hz | 647 | 772.0477 | 0.1988547 | 1.073859 | 0.2974332 | -0.0005322265625 | 32300 | 0 | 0 | 0 | 0 | 0 | 0 | 0.859375
1.0T/50Hz | 648 | 779.0686 | 0.2062435 | 1.083625 | 0.2943814 | 0.0006884765625 | 32350 | 0 | 0 | 0 | 0 | 0 | 0 | 0.8639526
1.0T/50Hz | 649 | 785.4314 | 0.2135905 | 1.092475 | 0.2940762 | -0.0005322265625 | 32400 | 0 | 0 | 0 | 0 | 0 | 0 | 0.8685303
1.0T/50Hz | 650 | 791.7941 | 0.2209169 | 1.101325 | 0.2927335 | 0.0006884765625 | 32450 | 0 | 0 | 0 | 0 | 0 | 0 | 0.872345
1.0T/50Hz | 651 | 798.5957 | 0.2282334 | 1.110785 | 0.2932828 | -0.0005322265625 | 32500 | 0 | 0 | 0 | 0 | 0 | 0 | 0.8764648
1.0T/50Hz | 652 | 805.8361 | 0.2355277 | 1.120856 | 0.2909634 | -0.0005322265625 | 32550 | 0 | 0 | 0 | 0 | 0 | 0 | 0.8804321
1.0T/50Hz | 653 | 812.4182 | 0.2427924 | 1.130011 | 0.2909024 | 0.0006884765625 | 32600 | 0 | 0 | 0 | 0 | 0 | 0 | 0.8848572
1.0T/50Hz | 654 | 819.2198 | 0.2500342 | 1.139472 | 0.2891323 | -0.00175293 | 32650 | 0 | 0 | 0 | 0 | 0 | 0 | 0.8889771
1.0T/50Hz | 655 | 826.0213 | 0.2572349 | 1.148932 | 0.2876065 | -0.0005322265625 | 32700 | 0 | 0 | 0 | 0 | 0 | 0 | 0.8924866
1.0T/50Hz | 656 | 832.1647 | 0.2644142 | 1.157477 | 0.2874233 | 0.0006884765625 | 32750 | 0 | 0 | 0 | 0 | 0 | 0 | 0.8959961
1.0T/50Hz | 657 | 838.5274 | 0.2715592 | 1.166327 | 0.2848598 | 0.0006884765625 | 32800 | 0 | 0 | 0 | 0 | 0 | 0 | 0.8999634
1.0T/50Hz | 658 | 845.5484 | 0.2786897 | 1.176093 | 0.2862637 | -0.0005322265625 | 32850 | 0 | 0 | 0 | 0 | 0 | 0 | 0.9039307
1.0T/50Hz | 659 | 851.2529 | 0.2857974 | 1.184027 | 0.2830288 | -0.0005322265625 | 32900 | 0 | 0 | 0 | 0 | 0 | 0 | 0.9074402
1.0T/50Hz | 660 | 857.6157 | 0.2928685 | 1.192878 | 0.2833339 | -0.0005322265625 | 32950 | 0 | 0 | 0 | 0 | 0 | 0 | 0.9104919
1.0T/50Hz | 661 | 864.4172 | 0.2999244 | 1.202338 | 0.2818081 | -0.0005322265625 | 33000 | 0 | 0 | 0 | 0 | 0 | 0 | 0.9146118
1.0T/50Hz | 662 | 870.9994 | 0.3069406 | 1.211493 | 0.2801601 | -0.0005322265625 | 33050 | 0 | 0 | 0 | 0 | 0 | 0 | 0.9185791
1.0T/50Hz | 663 | 876.4845 | 0.3139378 | 1.219123 | 0.2802822 | 0.0006884765625 | 33100 | 0 | 0 | 0 | 0 | 0 | 0 | 0.9228515625
1.0T/50Hz | 664 | 883.7249 | 0.3209167 | 1.229193 | 0.2786952 | -0.00175293 | 33150 | 0 | 0 | 0 | 0 | 0 | 0 | 0.9263611
1.0T/50Hz | 665 | 890.0877 | 0.3278666 | 1.238044 | 0.2779628 | -0.0005322265625 | 33200 | 0 | 0 | 0 | 0 | 0 | 0 | 0.9301758
1.0T/50Hz | 666 | 895.7922 | 0.3347899 | 1.245978 | 0.276559 | 0.0006884765625 | 33250 | 0 | 0 | 0 | 0 | 0 | 0 | 0.9329224
1.0T/50Hz | 667 | 901.9355 | 0.3416865 | 1.254523 | 0.2758265 | -0.0005322265625 | 33300 | 0 | 0 | 0 | 0 | 0 | 0 | 0.9362793
1.0T/50Hz | 668 | 907.8595 | 0.3485747 | 1.262763 | 0.2758876 | -0.0005322265625 | 33350 | 0 | 0 | 0 | 0 | 0 | 0 | 0.9402466
1.0T/50Hz | 669 | 914.4416 | 0.3554286 | 1.271918 | 0.2730799 | 0.0006884765625 | 33400 | 0 | 0 | 0 | 0 | 0 | 0 | 0.9431458
1.0T/50Hz | 670 | 920.3656 | 0.3622376 | 1.280158 | 0.2722865 | -0.0005322265625 | 33450 | 0 | 0 | 0 | 0 | 0 | 0 | 0.9466553
1.0T/50Hz | 671 | 926.5089 | 0.3690199 | 1.288703 | 0.2709437 | -0.0005322265625 | 33500 | 0 | 0 | 0 | 0 | 0 | 0 | 0.9503174
1.0T/50Hz | 672 | 931.7746 | 0.3757724 | 1.296027 | 0.2699061 | -0.00175293 | 33550 | 0 | 0 | 0 | 0 | 0 | 0 | 0.9532166
1.0T/50Hz | 673 | 937.2598 | 0.3824922 | 1.303656 | 0.2683192 | 0.0006884765625 | 33600 | 0 | 0 | 0 | 0 | 0 | 0 | 0.95703125
1.0T/50Hz | 674 | 943.6225 | 0.3891762 | 1.312506 | 0.2670374 | -0.0005322265625 | 33650 | 0 | 0 | 0 | 0 | 0 | 0 | 0.960083
1.0T/50Hz | 675 | 949.7659 | 0.3958373 | 1.321051 | 0.2664881 | -0.0005322265625 | 33700 | 0 | 0 | 0 | 0 | 0 | 0 | 0.9629822
1.0T/50Hz | 676 | 955.251 | 0.4024543 | 1.328681 | 0.2634973 | -0.0005322265625 | 33750 | 0 | 0 | 0 | 0 | 0 | 0 | 0.9658813
1.0T/50Hz | 677 | 960.2973 | 0.4090461 | 1.3357 | 0.2644739 | 0.0006884765625 | 33800 | 0 | 0 | 0 | 0 | 0 | 0 | 0.9692383
1.0T/50Hz | 678 | 967.5377 | 0.4156401 | 1.345771 | 0.2636804 | -0.0005322265625 | 33850 | 0 | 0 | 0 | 0 | 0 | 0 | 0.97229
1.0T/50Hz | 679 | 972.584 | 0.4221953 | 1.35279 | 0.2613611 | 0.0006884765625 | 33900 | 0 | 0 | 0 | 0 | 0 | 0 | 0.9744263
1.0T/50Hz | 680 | 977.4109 | 0.4287048 | 1.359503 | 0.2600183 | -0.0005322265625 | 33950 | 0 | 0 | 0 | 0 | 0 | 0 | 0.9783936
1.0T/50Hz | 681 | 983.5543 | 0.4351861 | 1.368048 | 0.2591027 | -0.0005322265625 | 34000 | 0 | 0 | 0 | 0 | 0 | 0 | 0.9811401
1.0T/50Hz | 682 | 989.6976 | 0.4416437 | 1.376593 | 0.2581262 | 0.0006884765625 | 34050 | 0 | 0 | 0 | 0 | 0 | 0 | 0.9837341
1.0T/50Hz | 683 | 994.7439 | 0.4480709 | 1.383612 | 0.2566613 | -0.0005322265625 | 34100 | 0 | 0 | 0 | 0 | 0 | 0 | 0.9872437
1.0T/50Hz | 684 | 999.7903 | 0.4544585 | 1.390631 | 0.2549523 | 0.00190918 | 34150 | 0 | 0 | 0 | 0 | 0 | 0 | 0.9895325
1.0T/50Hz | 685 | 1005.714 | 0.4608293 | 1.398871 | 0.2553185 | 0.0006884765625 | 34200 | 0 | 0 | 0 | 0 | 0 | 0 | 0.9921265
1.0T/50Hz | 686 | 1010.541 | 0.4671734 | 1.405585 | 0.2528161 | 0.0006884765625 | 34250 | 0 | 0 | 0 | 0 | 0 | 0 | 0.9959412
1.0T/50Hz | 687 | 1016.026 | 0.4734596 | 1.413214 | 0.2506798 | -0.0005322265625 | 34300 | 0 | 0 | 0 | 0 | 0 | 0 | 0.9980774
1.0T/50Hz | 688 | 1020.634 | 0.4797229 | 1.419623125 | 0.250985 | 0.0006884765625 | 34350 | 0 | 0 | 0 | 0 | 0 | 0 | 1.000671
1.0T/50Hz | 689 | 1026.777 | 0.4859604 | 1.428168 | 0.2486046 | 0.003129883 | 34400 | 0 | 0 | 0 | 0 | 0 | 0 | 1.003418
1.0T/50Hz | 690 | 1031.823 | 0.4921597 | 1.435187 | 0.2479332 | 0.0006884765625 | 34450 | 0 | 0 | 0 | 0 | 0 | 0 | 1.005707
1.0T/50Hz | 691 | 1037.089 | 0.4983171 | 1.442511 | 0.2452476 | 0.0006884765625 | 34500 | 0 | 0 | 0 | 0 | 0 | 0 | 1.008606
1.0T/50Hz | 692 | 1041.258 | 0.5044471 | 1.44831 | 0.2457359 | 0.0006884765625 | 34550 | 0 | 0 | 0 | 0 | 0 | 0 | 1.010895
1.0T/50Hz | 693 | 1047.182 | 0.5105618 | 1.456549 | 0.2440269 | -0.0005322265625 | 34600 | 0 | 0 | 0 | 0 | 0 | 0 | 1.013031
1.0T/50Hz | 694 | 1051.789 | 0.5166339 | 1.462958 | 0.2423179 | -0.0005322265625 | 34650 | 0 | 0 | 0 | 0 | 0 | 0 | 1.015778
1.0T/50Hz | 695 | 1057.055 | 0.5226945 | 1.470282 | 0.2431114 | -0.0005322265625 | 34700 | 0 | 0 | 0 | 0 | 0 | 0 | 1.018524
1.0T/50Hz | 696 | 1061.663 | 0.5287156 | 1.476691 | 0.2391441 | -0.00175293 | 34750 | 0 | 0 | 0 | 0 | 0 | 0 | 1.020813
1.0T/50Hz | 697 | 1066.489 | 0.5346977 | 1.483405 | 0.2399986 | -0.00175293 | 34800 | 0 | 0 | 0 | 0 | 0 | 0 | 1.022186
1.0T/50Hz | 698 | 1071.097 | 0.5406478 | 1.489814 | 0.2365806 | 0.0006884765625 | 34850 | 0 | 0 | 0 | 0 | 0 | 0 | 1.025085
1.0T/50Hz | 699 | 1076.143 | 0.5465492 | 1.496833 | 0.2360923 | -0.002973633 | 34900 | 0 | 0 | 0 | 0 | 0 | 0 | 1.027374
1.0T/50Hz | 700 | 1080.531 | 0.5524155 | 1.502936 | 0.2337729 | -0.0005322265625 | 34950 | 0 | 0 | 0 | 0 | 0 | 0 | 1.029663
1.0T/50Hz | 701 | 1086.017 | 0.558259 | 1.510566 | 0.2342612 | 0.0006884765625 | 35000 | 0 | 0 | 0 | 0 | 0 | 0 | 1.032104
1.0T/50Hz | 702 | 1090.185 | 0.5640682 | 1.516364 | 0.2310263 | -0.0005322265625 | 35050 | 0 | 0 | 0 | 0 | 0 | 0 | 1.034088
1.0T/50Hz | 703 | 1094.134 | 0.5698217 | 1.521857 | 0.2298056 | 0.0006884765625 | 35100 | 0 | 0 | 0 | 0 | 0 | 0 | 1.035309
1.0T/50Hz | 704 | 1099.4 | 0.5755577 | 1.529181 | 0.2296225 | -0.0005322265625 | 35150 | 0 | 0 | 0 | 0 | 0 | 0 | 1.037292
1.0T/50Hz | 705 | 1102.911 | 0.5812739 | 1.534064 | 0.2282187 | 0.0006884765625 | 35200 | 0 | 0 | 0 | 0 | 0 | 0 | 1.039581
1.0T/50Hz | 706 | 1107.079 | 0.5869611 | 1.539862 | 0.2273031 | -0.0005322265625 | 35250 | 0 | 0 | 0 | 0 | 0 | 0 | 1.042023
1.0T/50Hz | 707 | 1111.687 | 0.5926065 | 1.546271 | 0.2248617 | 0.0006884765625 | 35300 | 0 | 0 | 0 | 0 | 0 | 0 | 1.043243
1.0T/50Hz | 708 | 1116.514 | 0.5981924 | 1.552985 | 0.2225423 | 0.0006884765625 | 35350 | 0 | 0 | 0 | 0 | 0 | 0 | 1.04599
1.0T/50Hz | 709 | 1120.902 | 0.6037508 | 1.559088 | 0.2226644 | 0.0006884765625 | 35400 | 0 | 0 | 0 | 0 | 0 | 0 | 1.046906
1.0T/50Hz | 710 | 1124.851 | 0.609291 | 1.564582 | 0.2210775 | 0.00190918 | 35450 | 0 | 0 | 0 | 0 | 0 | 0 | 1.0495
1.0T/50Hz | 711 | 1128.801 | 0.6147976 | 1.570075 | 0.2199788 | -0.0005322265625 | 35500 | 0 | 0 | 0 | 0 | 0 | 0 | 1.050873
1.0T/50Hz | 712 | 1132.75 | 0.6202608 | 1.575568 | 0.2175984 | -0.0005322265625 | 35550 | 0 | 0 | 0 | 0 | 0 | 0 | 1.052551
1.0T/50Hz | 713 | 1136.919 | 0.6256943 | 1.581366 | 0.2175984 | -0.0005322265625 | 35600 | 0 | 0 | 0 | 0 | 0 | 0 | 1.054382
1.0T/50Hz | 714 | 1140.429 | 0.6310722 | 1.586249 | 0.2131428 | 0.0006884765625 | 35650 | 0 | 0 | 0 | 0 | 0 | 0 | 1.055908
1.0T/50Hz | 715 | 1145.256 | 0.6363997 | 1.592963 | 0.2135701 | -0.0005322265625 | 35700 | 0 | 0 | 0 | 0 | 0 | 0 | 1.057587
1.0T/50Hz | 716 | 1148.108 | 0.6416968 | 1.59693 | 0.2107014 | -0.0005322265625 | 35750 | 0 | 0 | 0 | 0 | 0 | 0 | 1.058807
1.0T/50Hz | 717 | 1152.716 | 0.6469649 | 1.603339 | 0.2112507 | -0.0005322265625 | 35800 | 0 | 0 | 0 | 0 | 0 | 0 | 1.060333
1.0T/50Hz | 718 | 1156.665 | 0.6522315 | 1.608832 | 0.2105793 | 0.0006884765625 | 35850 | 0 | 0 | 0 | 0 | 0 | 0 | 1.061859
1.0T/50Hz | 719 | 1160.614 | 0.6574608 | 1.614325 | 0.20826 | -0.0005322265625 | 35900 | 0 | 0 | 0 | 0 | 0 | 0 | 1.063538
1.0T/50Hz | 720 | 1164.344 | 0.6626595 | 1.619513 | 0.2081379 | -0.00175293 | 35950 | 0 | 0 | 0 | 0 | 0 | 0 | 1.064606
1.0T/50Hz | 721 | 1167.855 | 0.6678278 | 1.624396 | 0.2058185 | -0.0005322265625 | 36000 | 0 | 0 | 0 | 0 | 0 | 0 | 1.065369
1.0T/50Hz | 722 | 1171.365 | 0.6729435 | 1.629279 | 0.2039264 | 0.0006884765625 | 36050 | 0 | 0 | 0 | 0 | 0 | 0 | 1.067352
1.0T/50Hz | 723 | 1175.095 | 0.6780303 | 1.634466875 | 0.2034992 | -0.0005322265625 | 36100 | 0 | 0 | 0 | 0 | 0 | 0 | 1.068878
1.0T/50Hz | 724 | 1178.825 | 0.6831049 | 1.639655 | 0.2029498 | 0.0006884765625 | 36150 | 0 | 0 | 0 | 0 | 0 | 0 | 1.069946
1.0T/50Hz | 725 | 1181.897 | 0.6881535 | 1.643927 | 0.201424 | 0.0006884765625 | 36200 | 0 | 0 | 0 | 0 | 0 | 0 | 1.070557
1.0T/50Hz | 726 | 1185.626 | 0.6931625 | 1.649115 | 0.199776 | -0.0005322265625 | 36250 | 0 | 0 | 0 | 0 | 0 | 0 | 1.072235
1.0T/50Hz | 727 | 1188.918 | 0.6981251 | 1.653693 | 0.1977008 | -0.00175293 | 36300 | 0 | 0 | 0 | 0 | 0 | 0 | 1.072083
1.0T/50Hz | 728 | 1192.428 | 0.7030442 | 1.658576 | 0.1962969 | 0.0006884765625 | 36350 | 0 | 0 | 0 | 0 | 0 | 0 | 1.073761
1.0T/50Hz | 729 | 1195.719 | 0.7079244 | 1.663153 | 0.1945879 | 0.0006884765625 | 36400 | 0 | 0 | 0 | 0 | 0 | 0 | 1.075134
1.0T/50Hz | 730 | 1198.352 | 0.7127582 | 1.666816 | 0.1925738 | -0.0005322265625 | 36450 | 0 | 0 | 0 | 0 | 0 | 0 | 1.075592
1.0T/50Hz | 731 | 1202.082 | 0.7175637 | 1.672003 | 0.1923296 | -0.00175293 | 36500 | 0 | 0 | 0 | 0 | 0 | 0 | 1.076965
1.0T/50Hz | 732 | 1204.715 | 0.7223266 | 1.675666 | 0.1891558 | -0.0005322265625 | 36550 | 0 | 0 | 0 | 0 | 0 | 0 | 1.077728
1.0T/50Hz | 733 | 1207.786 | 0.7270362 | 1.679938 | 0.1880571 | 0.0006884765625 | 36600 | 0 | 0 | 0 | 0 | 0 | 0 | 1.078644
1.0T/50Hz | 734 | 1210.858 | 0.7317046 | 1.684211 | 0.1858598 | -0.0005322265625 | 36650 | 0 | 0 | 0 | 0 | 0 | 0 | 1.079102
1.0T/50Hz | 735 | 1213.71 | 0.7363272 | 1.688178 | 0.184395 | 0.0006884765625 | 36700 | 0 | 0 | 0 | 0 | 0 | 0 | 1.080017
1.0T/50Hz | 736 | 1217.44 | 0.7409293 | 1.693366 | 0.1842119 | -0.0005322265625 | 36750 | 0 | 0 | 0 | 0 | 0 | 0 | 1.080933
1.0T/50Hz | 737 | 1219.195 | 0.7454994 | 1.695807 | 0.1818315 | 0.0006884765625 | 36800 | 0 | 0 | 0 | 0 | 0 | 0 | 1.081085
1.0T/50Hz | 738 | 1221.828 | 0.7500291 | 1.699469 | 0.180977 | -0.0005322265625 | 36850 | 0 | 0 | 0 | 0 | 0 | 0 | 1.082001
1.0T/50Hz | 739 | 1225.119 | 0.7545466 | 1.704047 | 0.1808549 | 0.0006884765625 | 36900 | 0 | 0 | 0 | 0 | 0 | 0 | 1.082153
1.0T/50Hz | 740 | 1226.655 | 0.7590413 | 1.706183 | 0.1791459 | -0.0005322265625 | 36950 | 0 | 0 | 0 | 0 | 0 | 0 | 1.082764
1.0T/50Hz | 741 | 1230.385 | 0.7634757 | 1.711371 | 0.1760331 | 0.0006884765625 | 37000 | 0 | 0 | 0 | 0 | 0 | 0 | 1.083679
1.0T/50Hz | 742 | 1232.799 | 0.7678584 | 1.714728 | 0.1749955 | 0.0006884765625 | 37050 | 0 | 0 | 0 | 0 | 0 | 0 | 1.083069
1.0T/50Hz | 743 | 1234.993 | 0.7722075 | 1.71778 | 0.1733475 | 0.0006884765625 | 37100 | 0 | 0 | 0 | 0 | 0 | 0 | 1.084137
1.0T/50Hz | 744 | 1237.406 | 0.7765314 | 1.721137 | 0.1729813 | -0.0005322265625 | 37150 | 0 | 0 | 0 | 0 | 0 | 0 | 1.084442
1.0T/50Hz | 745 | 1240.478 | 0.7808325 | 1.725409 | 0.1715164 | 0.0006884765625 | 37200 | 0 | 0 | 0 | 0 | 0 | 0 | 1.084595
1.0T/50Hz | 746 | 1242.891 | 0.785094 | 1.728766 | 0.1698074 | -0.0005322265625 | 37250 | 0 | 0 | 0 | 0 | 0 | 0 | 1.0849
1.0T/50Hz | 747 | 1245.524 | 0.7893013 | 1.732428 | 0.1671829 | 0.0006884765625 | 37300 | 0 | 0 | 0 | 0 | 0 | 0 | 1.085052
1.0T/50Hz | 748 | 1247.718 | 0.7934668 | 1.73548 | 0.1664505 | -0.0005322265625 | 37350 | 0 | 0 | 0 | 0 | 0 | 0 | 1.084747
1.0T/50Hz | 749 | 1249.035 | 0.7976033 | 1.737311 | 0.1648635 | -0.0005322265625 | 37400 | 0 | 0 | 0 | 0 | 0 | 0 | 1.085052
1.0T/50Hz | 750 | 1251.448 | 0.8017017 | 1.740668 | 0.1633987 | -0.0005322265625 | 37450 | 0 | 0 | 0 | 0 | 0 | 0 | 1.085205
1.0T/50Hz | 751 | 1253.861 | 0.8057604 | 1.744025 | 0.1616897 | 0.0006884765625 | 37500 | 0 | 0 | 0 | 0 | 0 | 0 | 1.08551
1.0T/50Hz | 752 | 1255.397 | 0.8097651 | 1.746161 | 0.1590651 | -0.0005322265625 | 37550 | 0 | 0 | 0 | 0 | 0 | 0 | 1.0849
1.0T/50Hz | 753 | 1257.372 | 0.8137294 | 1.748908 | 0.1584548 | -0.0005322265625 | 37600 | 0 | 0 | 0 | 0 | 0 | 0 | 1.085358
1.0T/50Hz | 754 | 1258.688 | 0.8176624 | 1.750739 | 0.1565627 | 0.0006884765625 | 37650 | 0 | 0 | 0 | 0 | 0 | 0 | 1.085205
1.0T/50Hz | 755 | 1260.882 | 0.8215604 | 1.753791 | 0.1556471 | 0.00190918 | 37700 | 0 | 0 | 0 | 0 | 0 | 0 | 1.0849
1.0T/50Hz | 756 | 1262.857 | 0.8254385 | 1.756537 | 0.1549757 | -0.0005322265625 | 37750 | 0 | 0 | 0 | 0 | 0 | 0 | 1.084442
1.0T/50Hz | 757 | 1264.832 | 0.8292634 | 1.759284 | 0.1513746 | -0.0005322265625 | 37800 | 0 | 0 | 0 | 0 | 0 | 0 | 1.084747
1.0T/50Hz | 758 | 1266.587 | 0.8330386 | 1.761725 | 0.1510084 | -0.0005322265625 | 37850 | 0 | 0 | 0 | 0 | 0 | 0 | 1.083221
1.0T/50Hz | 759 | 1267.903 | 0.8367781 | 1.763556 | 0.1485059 | -0.0005322265625 | 37900 | 0 | 0 | 0 | 0 | 0 | 0 | 1.084137
1.0T/50Hz | 760 | 1270.097 | 0.8404772 | 1.766608 | 0.1477735 | 0.0006884765625 | 37950 | 0 | 0 | 0 | 0 | 0 | 0 | 1.083221
1.0T/50Hz | 761 | 1271.194 | 0.8441389 | 1.768134 | 0.1455152 | 0.0006884765625 | 38000 | 0 | 0 | 0 | 0 | 0 | 0 | 1.083069
1.0T/50Hz | 762 | 1272.95 | 0.8477542 | 1.770575 | 0.1440503 | 0.0006884765625 | 38050 | 0 | 0 | 0 | 0 | 0 | 0 | 1.082306
1.0T/50Hz | 763 | 1274.486 | 0.8513199 | 1.772712 | 0.1415479 | -0.0005322265625 | 38100 | 0 | 0 | 0 | 0 | 0 | 0 | 1.082001
1.0T/50Hz | 764 | 1275.802 | 0.854843 | 1.774543 | 0.1406323 | -0.0005322265625 | 38150 | 0 | 0 | 0 | 0 | 0 | 0 | 1.081085
1.0T/50Hz | 765 | 1276.68 | 0.8583523 | 1.775763 | 0.1404492 | -0.0005322265625 | 38200 | 0 | 0 | 0 | 0 | 0 | 0 | 1.080322
1.0T/50Hz | 766 | 1278.435 | 0.8618334 | 1.778205 | 0.138374 | 0.0006884765625 | 38250 | 0 | 0 | 0 | 0 | 0 | 0 | 1.08017
1.0T/50Hz | 767 | 1279.532 | 0.8652727 | 1.779731 | 0.1370923 | 0.0006884765625 | 38300 | 0 | 0 | 0 | 0 | 0 | 0 | 1.079712
1.0T/50Hz | 768 | 1281.068 | 0.8686616 | 1.781867 | 0.1343456 | -0.0005322265625 | 38350 | 0 | 0 | 0 | 0 | 0 | 0 | 1.078491
1.0T/50Hz | 769 | 1281.945 | 0.872004 | 1.783087 | 0.1333691 | 0.0006884765625 | 38400 | 0 | 0 | 0 | 0 | 0 | 0 | 1.078491
1.0T/50Hz | 770 | 1282.604 | 0.8753366 | 1.784003 | 0.1335522 | -0.0005322265625 | 38450 | 0 | 0 | 0 | 0 | 0 | 0 | 1.077576
1.0T/50Hz | 771 | 1283.92 | 0.8786364 | 1.785834 | 0.1307445 | 0.0006884765625 | 38500 | 0 | 0 | 0 | 0 | 0 | 0 | 1.07605
1.0T/50Hz | 772 | 1285.017 | 0.8818752 | 1.78736 | 0.1286693 | 0.0006884765625 | 38550 | 0 | 0 | 0 | 0 | 0 | 0 | 1.075745
1.0T/50Hz | 773 | 1285.675 | 0.8850538 | 1.788275 | 0.1259227 | 0.0006884765625 | 38600 | 0 | 0 | 0 | 0 | 0 | 0 | 1.074677
1.0T/50Hz | 774 | 1286.333 | 0.8881768 | 1.789191 | 0.1242137 | -0.0005322265625 | 38650 | 0 | 0 | 0 | 0 | 0 | 0 | 1.073761
1.0T/50Hz | 775 | 1287.211 | 0.8912693 | 1.790412 | 0.1234813 | -0.0005322265625 | 38700 | 0 | 0 | 0 | 0 | 0 | 0 | 1.072998
1.0T/50Hz | 776 | 1288.747 | 0.8943427 | 1.792548 | 0.1226878 | -0.0005322265625 | 38750 | 0 | 0 | 0 | 0 | 0 | 0 | 1.071777
1.0T/50Hz | 777 | 1288.747 | 0.8973666 | 1.792548 | 0.119514 | -0.0005322265625 | 38800 | 0 | 0 | 0 | 0 | 0 | 0 | 1.071167
1.0T/50Hz | 778 | 1289.405 | 0.9003456 | 1.793463 | 0.1190867 | -0.0005322265625 | 38850 | 0 | 0 | 0 | 0 | 0 | 0 | 1.069641
1.0T/50Hz | 779 | 1290.283 | 0.9032773 | 1.794684 | 0.1157297 | -0.00175293 | 38900 | 0 | 0 | 0 | 0 | 0 | 0 | 1.06842
1.0T/50Hz | 780 | 1291.38 | 0.9061595 | 1.79621 | 0.1151194 | 0.0006884765625 | 38950 | 0 | 0 | 0 | 0 | 0 | 0 | 1.066589
1.0T/50Hz | 781 | 1291.599 | 0.9090165 | 1.796515 | 0.1137156 | -0.0005322265625 | 39000 | 0 | 0 | 0 | 0 | 0 | 0 | 1.065979
1.0T/50Hz | 782 | 1291.599 | 0.9118347 | 1.796515 | 0.1120066 | 0.0006884765625 | 39050 | 0 | 0 | 0 | 0 | 0 | 0 | 1.064301
1.0T/50Hz | 783 | 1293.135 | 0.9145972 | 1.798651 | 0.1092599 | 0.0006884765625 | 39100 | 0 | 0 | 0 | 0 | 0 | 0 | 1.06308
1.0T/50Hz | 784 | 1292.916 | 0.9173094 | 1.798346 | 0.1079782 | 0.0006884765625 | 39150 | 0 | 0 | 0 | 0 | 0 | 0 | 1.061249
1.0T/50Hz | 785 | 1292.916 | 0.9199988 | 1.798346 | 0.1074289 | -0.0005322265625 | 39200 | 0 | 0 | 0 | 0 | 0 | 0 | 1.059723
1.0T/50Hz | 786 | 1292.477 | 0.9226311 | 1.797736 | 0.1034005 | 0.0006884765625 | 39250 | 0 | 0 | 0 | 0 | 0 | 0 | 1.058655
1.0T/50Hz | 787 | 1293.574 | 0.9252023 | 1.799262 | 0.102546 | 0.00190918 | 39300 | 0 | 0 | 0 | 0 | 0 | 0 | 1.057434
1.0T/50Hz | 788 | 1293.793 | 0.9277431 | 1.799567 | 0.1009591 | 0.0006884765625 | 39350 | 0 | 0 | 0 | 0 | 0 | 0 | 1.055603
1.0T/50Hz | 789 | 1293.574 | 0.930261 | 1.799262 | 0.1007149 | 0.0006884765625 | 39400 | 0 | 0 | 0 | 0 | 0 | 0 | 1.05423
1.0T/50Hz | 790 | 1293.574 | 0.932734 | 1.799262 | 0.09735797 | 0.0006884765625 | 39450 | 0 | 0 | 0 | 0 | 0 | 0 | 1.052246
1.0T/50Hz | 791 | 1294.013 | 0.9351498 | 1.799872 | 0.09613725 | 0.0006884765625 | 39500 | 0 | 0 | 0 | 0 | 0 | 0 | 1.050415
1.0T/50Hz | 792 | 1294.671 | 0.9375313 | 1.800788 | 0.09461136 | 0.0006884765625 | 39550 | 0 | 0 | 0 | 0 | 0 | 0 | 1.048737
1.0T/50Hz | 793 | 1294.013 | 0.9398755 | 1.799872 | 0.0931465 | -0.0005322265625 | 39600 | 0 | 0 | 0 | 0 | 0 | 0 | 1.047363
1.0T/50Hz | 794 | 1293.793 | 0.9421663 | 1.799567 | 0.09033886 | 0.0006884765625 | 39650 | 0 | 0 | 0 | 0 | 0 | 0 | 1.04538
1.0T/50Hz | 795 | 1293.574 | 0.944413 | 1.799262 | 0.08960643 | 0.0006884765625 | 39700 | 0 | 0 | 0 | 0 | 0 | 0 | 1.04248
1.0T/50Hz | 796 | 1293.574 | 0.9466078 | 1.799262 | 0.08618842 | 0.00190918 | 39750 | 0 | 0 | 0 | 0 | 0 | 0 | 1.04187
1.0T/50Hz | 797 | 1292.696 | 0.9487683 | 1.798041 | 0.08685982 | -0.0005322265625 | 39800 | 0 | 0 | 0 | 0 | 0 | 0 | 1.039429
1.0T/50Hz | 798 | 1293.354 | 0.9508816 | 1.798957 | 0.08240421 | 0.0006884765625 | 39850 | 0 | 0 | 0 | 0 | 0 | 0 | 1.037903
1.0T/50Hz | 799 | 1292.696 | 0.9529408 | 1.798041 | 0.08252628 | -0.0005322265625 | 39900 | 0 | 0 | 0 | 0 | 0 | 0 | 1.03515625
1.0T/50Hz | 800 | 1292.696 | 0.9549634 | 1.798041 | 0.07947449 | -0.0005322265625 | 39950 | 0 | 0 | 0 | 0 | 0 | 0 | 1.033478
1.0T/50Hz | 801 | 1292.477 | 0.9569334 | 1.797736 | 0.07831481 | 0.0006884765625 | 40000 | 0 | 0 | 0 | 0 | 0 | 0 | 1.031189
1.0T/50Hz | 802 | 1292.038 | 0.958876 | 1.797126 | 0.0772772 | -0.0005322265625 | 40050 | 0 | 0 | 0 | 0 | 0 | 0 | 1.029358
1.0T/50Hz | 803 | 1291.599 | 0.9607751 | 1.796515 | 0.07483577 | -0.0005322265625 | 40100 | 0 | 0 | 0 | 0 | 0 | 0 | 1.027069
1.0T/50Hz | 804 | 1290.502 | 0.9626148 | 1.794989 | 0.07251641 | 0.0006884765625 | 40150 | 0 | 0 | 0 | 0 | 0 | 0 | 1.024628
1.0T/50Hz | 805 | 1289.625 | 0.9644058 | 1.793769 | 0.07092948 | -0.0005322265625 | 40200 | 0 | 0 | 0 | 0 | 0 | 0 | 1.021576
1.0T/50Hz | 806 | 1290.283 | 0.966167 | 1.794684 | 0.07013602 | -0.0005322265625 | 40250 | 0 | 0 | 0 | 0 | 0 | 0 | 1.020203
1.0T/50Hz | 807 | 1289.625 | 0.9678863 | 1.793769 | 0.06757251 | -0.0005322265625 | 40300 | 0 | 0 | 0 | 0 | 0 | 0 | 1.017761
1.0T/50Hz | 808 | 1288.308 | 0.9695393 | 1.791938 | 0.0648259 | 0.0006884765625 | 40350 | 0 | 0 | 0 | 0 | 0 | 0 | 1.015015
1.0T/50Hz | 809 | 1287.211 | 0.9711489 | 1.790412 | 0.06409348 | -0.0005322265625 | 40400 | 0 | 0 | 0 | 0 | 0 | 0 | 1.012573
1.0T/50Hz | 810 | 1286.772 | 0.9727341 | 1.789801 | 0.06287276 | -0.0005322265625 | 40450 | 0 | 0 | 0 | 0 | 0 | 0 | 1.009827
1.0T/50Hz | 811 | 1285.675 | 0.9742636 | 1.788275 | 0.05963786 | -0.0005322265625 | 40500 | 0 | 0 | 0 | 0 | 0 | 0 | 1.007843
1.0T/50Hz | 812 | 1284.578 | 0.9757132 | 1.78675 | 0.056464 | -0.0005322265625 | 40550 | 0 | 0 | 0 | 0 | 0 | 0 | 1.005402
1.0T/50Hz | 813 | 1284.139 | 0.9771223 | 1.786139 | 0.05640297 | -0.0005322265625 | 40600 | 0 | 0 | 0 | 0 | 0 | 0 | 1.00235
1.0T/50Hz | 814 | 1282.823 | 0.9785139 | 1.784308 | 0.05506018 | -0.0005322265625 | 40650 | 0 | 0 | 0 | 0 | 0 | 0 | 0.9999084
1.0T/50Hz | 815 | 1281.726 | 0.9798484 | 1.782782 | 0.05182529 | 0.00190918 | 40700 | 0 | 0 | 0 | 0 | 0 | 0 | 0.9965515
1.0T/50Hz | 816 | 1279.971 | 0.9811143 | 1.780341 | 0.04956696 | 0.0006884765625 | 40750 | 0 | 0 | 0 | 0 | 0 | 0 | 0.9945679
1.0T/50Hz | 817 | 1278.874 | 0.9823276 | 1.778815 | 0.04761382 | 0.00190918 | 40800 | 0 | 0 | 0 | 0 | 0 | 0 | 0.9913635
1.0T/50Hz | 818 | 1277.338 | 0.9835287 | 1.776679 | 0.04859039 | -0.0005322265625 | 40850 | 0 | 0 | 0 | 0 | 0 | 0 | 0.9886169
1.0T/50Hz | 819 | 1276.241 | 0.9847001 | 1.775153 | 0.04523342 | -0.0005322265625 | 40900 | 0 | 0 | 0 | 0 | 0 | 0 | 0.9857178
1.0T/50Hz | 820 | 1274.705 | 0.9857832 | 1.773017 | 0.04151024 | -0.002973633 | 40950 | 0 | 0 | 0 | 0 | 0 | 0 | 0.9823608
1.0T/50Hz | 821 | 1273.608 | 0.9868258 | 1.771491 | 0.04199853 | 0.00190918 | 41000 | 0 | 0 | 0 | 0 | 0 | 0 | 0.9797668
1.0T/50Hz | 822 | 1270.975 | 0.987844 | 1.767829 | 0.0395571 | -0.0005322265625 | 41050 | 0 | 0 | 0 | 0 | 0 | 0 | 0.9773254
1.0T/50Hz | 823 | 1269.22 | 0.9888028 | 1.765387 | 0.03723774 | 0.0006884765625 | 41100 | 0 | 0 | 0 | 0 | 0 | 0 | 0.9729004
1.0T/50Hz | 824 | 1267.465 | 0.9896968 | 1.762946 | 0.03436906 | -0.0005322265625 | 41150 | 0 | 0 | 0 | 0 | 0 | 0 | 0.9701538
1.0T/50Hz | 825 | 1265.709 | 0.9905474 | 1.760504 | 0.0337587 | 0.00190918 | 41200 | 0 | 0 | 0 | 0 | 0 | 0 | 0.9680176
1.0T/50Hz | 826 | 1264.393 | 0.9913713 | 1.758673 | 0.03223281 | -0.0005322265625 | 41250 | 0 | 0 | 0 | 0 | 0 | 0 | 0.9643555
1.0T/50Hz | 827 | 1261.979 | 0.9921663 | 1.755316 | 0.03143934 | -0.0005322265625 | 41300 | 0 | 0 | 0 | 0 | 0 | 0 | 0.9609985
1.0T/50Hz | 828 | 1260.005 | 0.9929231 | 1.75257 | 0.02918102 | 0.0006884765625 | 41350 | 0 | 0 | 0 | 0 | 0 | 0 | 0.9584045
1.0T/50Hz | 829 | 1258.469 | 0.9936472 | 1.750434 | 0.0288148 | 0.0006884765625 | 41400 | 0 | 0 | 0 | 0 | 0 | 0 | 0.9553528
1.0T/50Hz | 830 | 1256.056 | 0.9943195 | 1.747077 | 0.02503058 | 0.0006884765625 | 41450 | 0 | 0 | 0 | 0 | 0 | 0 | 0.952301
1.0T/50Hz | 831 | 1253.203 | 0.9949483 | 1.743109 | 0.02533576 | -0.00175293 | 41500 | 0 | 0 | 0 | 0 | 0 | 0 | 0.9486389
1.0T/50Hz | 832 | 1251.229 | 0.9955261 | 1.740363 | 0.02094119 | -0.0005322265625 | 41550 | 0 | 0 | 0 | 0 | 0 | 0 | 0.9449768
1.0T/50Hz | 833 | 1248.376 | 0.9960444 | 1.736396 | 0.02057497 | -0.0005322265625 | 41600 | 0 | 0 | 0 | 0 | 0 | 0 | 0.9411621
1.0T/50Hz | 834 | 1246.402 | 0.9965437 | 1.733649 | 0.01941529 | -0.00175293 | 41650 | 0 | 0 | 0 | 0 | 0 | 0 | 0.9384155
1.0T/50Hz | 835 | 1243.769 | 0.9970018 | 1.729987 | 0.01727904 | -0.0005322265625 | 41700 | 0 | 0 | 0 | 0 | 0 | 0 | 0.9346008
1.0T/50Hz | 836 | 1240.697 | 0.9974173 | 1.725714 | 0.01599729 | -0.0005322265625 | 41750 | 0 | 0 | 0 | 0 | 0 | 0 | 0.9309387
1.0T/50Hz | 837 | 1237.845 | 0.9978099 | 1.721747 | 0.01544797 | 0.0006884765625 | 41800 | 0 | 0 | 0 | 0 | 0 | 0 | 0.927734375
1.0T/50Hz | 838 | 1235.431 | 0.9981689 | 1.71839 | 0.01331172 | 0.0006884765625 | 41850 | 0 | 0 | 0 | 0 | 0 | 0 | 0.9233093
1.0T/50Hz | 839 | 1232.579 | 0.9984907 | 1.714423 | 0.01245722 | 0.0006884765625 | 41900 | 0 | 0 | 0 | 0 | 0 | 0 | 0.9205627
1.0T/50Hz | 840 | 1229.508 | 0.9987667 | 1.71015 | 0.009649572 | -0.00175293 | 41950 | 0 | 0 | 0 | 0 | 0 | 0 | 0.9165955
1.0T/50Hz | 841 | 1226.875 | 0.998997 | 1.706488 | 0.008795071 | 0.00190918 | 42000 | 0 | 0 | 0 | 0 | 0 | 0 | 0.9132385
1.0T/50Hz | 842 | 1224.242 | 0.9992074 | 1.70282625 | 0.008062642 | -0.0005322265625 | 42050 | 0 | 0 | 0 | 0 | 0 | 0 | 0.9089661
1.0T/50Hz | 843 | 1220.731 | 0.999376 | 1.697943 | 0.005438104 | 0.0006884765625 | 42100 | 0 | 0 | 0 | 0 | 0 | 0 | 0.905304
1.0T/50Hz | 844 | 1216.782 | 0.999508 | 1.69245 | 0.005132925 | 0.0006884765625 | 42150 | 0 | 0 | 0 | 0 | 0 | 0 | 0.9020996
1.0T/50Hz | 845 | 1214.149 | 0.9996186 | 1.688788 | 0.003729102 | -0.00175293 | 42200 | 0 | 0 | 0 | 0 | 0 | 0 | 0.8978271
1.0T/50Hz | 846 | 1210.419 | 0.9996988 | 1.6836 | 0.002691494 | -0.0005322265625 | 42250 | 0 | 0 | 0 | 0 | 0 | 0 | 0.8944702
1.0T/50Hz | 847 | 1207.128 | 0.9997599 | 1.679023 | 0.002203208 | -0.0005322265625 | 42300 | 0 | 0 | 0 | 0 | 0 | 0 | 0.88974
1.0T/50Hz | 848 | 1204.276 | 0.9997844 | 1.675055 | -0.0002382226 | -0.0005322265625 | 42350 | 0 | 0 | 0 | 0 | 0 | 0 | 0.8860779
1.0T/50Hz | 849 | 1200.546 | 0.9997602 | 1.669867 | -0.001703081 | -0.00175293 | 42400 | 0 | 0 | 0 | 0 | 0 | 0 | 0.8825684
1.0T/50Hz | 850 | 1196.816 | 0.9997108 | 1.664679 | -0.002252403 | 0.0006884765625 | 42450 | 0 | 0 | 0 | 0 | 0 | 0 | 0.8772278
1.0T/50Hz | 851 | 1192.428 | 0.9996385 | 1.658576 | -0.003534154 | -0.0005322265625 | 42500 | 0 | 0 | 0 | 0 | 0 | 0 | 0.8740234375
1.0T/50Hz | 852 | 1188.698 | 0.9995297 | 1.653388 | -0.00518212 | -0.0005322265625 | 42550 | 0 | 0 | 0 | 0 | 0 | 0 | 0.8699036
1.0T/50Hz | 853 | 1185.188 | 0.9993904 | 1.648505 | -0.005975585 | 0.0006884765625 | 42600 | 0 | 0 | 0 | 0 | 0 | 0 | 0.8660889
1.0T/50Hz | 854 | 1179.922 | 0.9992176 | 1.641181 | -0.007867693 | -0.0005322265625 | 42650 | 0 | 0 | 0 | 0 | 0 | 0 | 0.8621216
1.0T/50Hz | 855 | 1176.85 | 0.9990166 | 1.636908 | -0.008233908 | -0.0005322265625 | 42700 | 0 | 0 | 0 | 0 | 0 | 0 | 0.8576965
1.0T/50Hz | 856 | 1172.462 | 0.9987942 | 1.630805 | -0.009576695 | 0.0006884765625 | 42750 | 0 | 0 | 0 | 0 | 0 | 0 | 0.8526611
1.0T/50Hz | 857 | 1168.074 | 0.9985482 | 1.62470125 | -0.01012602 | -0.00175293 | 42800 | 0 | 0 | 0 | 0 | 0 | 0 | 0.8486938
1.0T/50Hz | 858 | 1164.783 | 0.998287 | 1.620124 | -0.01079741 | 0.0006884765625 | 42850 | 0 | 0 | 0 | 0 | 0 | 0 | 0.844574
1.0T/50Hz | 859 | 1159.956 | 0.9979869 | 1.61341 | -0.01323884 | -0.0005322265625 | 42900 | 0 | 0 | 0 | 0 | 0 | 0 | 0.8401489
1.0T/50Hz | 860 | 1155.349 | 0.9976426 | 1.607001 | -0.01433748 | 0.0006884765625 | 42950 | 0 | 0 | 0 | 0 | 0 | 0 | 0.8360291
1.0T/50Hz | 861 | 1151.838 | 0.9972838 | 1.602118 | -0.01439852 | 0.0006884765625 | 43000 | 0 | 0 | 0 | 0 | 0 | 0 | 0.8309937
1.0T/50Hz | 862 | 1146.353 | 0.9969266 | 1.594489 | -0.01421541 | 0.00190918 | 43050 | 0 | 0 | 0 | 0 | 0 | 0 | 0.8273315
1.0T/50Hz | 863 | 1141.965 | 0.9965442 | 1.588385 | -0.0164127 | -0.0005322265625 | 43100 | 0 | 0 | 0 | 0 | 0 | 0 | 0.8229065
1.0T/50Hz | 864 | 1137.138 | 0.9961031 | 1.581671 | -0.01891517 | -0.0005322265625 | 43150 | 0 | 0 | 0 | 0 | 0 | 0 | 0.8183289
1.0T/50Hz | 865 | 1132.969 | 0.9956155 | 1.575873125 | -0.02013588 | 0.00190918 | 43200 | 0 | 0 | 0 | 0 | 0 | 0 | 0.8135986
1.0T/50Hz | 866 | 1128.362 | 0.9951165 | 1.569464 | -0.0198307 | -0.0005322265625 | 43250 | 0 | 0 | 0 | 0 | 0 | 0 | 0.803833
1.0T/50Hz | 867 | 1123.535 | 0.9946137 | 1.562751 | -0.02044106 | -0.00175293 | 43300 | 0 | 0 | 0 | 0 | 0 | 0 | 0.8053589
1.0T/50Hz | 868 | 1118.927 | 0.9941125 | 1.556341875 | -0.01970863 | -0.0005322265625 | 43350 | 0 | 0 | 0 | 0 | 0 | 0 | 0.80078125
1.0T/50Hz | 869 | 1113.881 | 0.993612 | 1.549323 | -0.02038003 | -0.00175293 | 43400 | 0 | 0 | 0 | 0 | 0 | 0 | 0.7966614
1.0T/50Hz | 870 | 1110.59 | 0.9930809654 | 1.544745 | -0.02215006 | -0.0005322265625 | 43450 | 0 | 0 | 0 | 0 | 0 | 0 | 0.7917786
1.0T/50Hz | 871 | 1104.447 | 0.9925393 | 1.5362 | -0.02123453 | 0.0006884765625 | 43500 | 0 | 0 | 0 | 0 | 0 | 0 | 0.7872009
1.0T/50Hz | 872 | 1099.62 | 0.9919824 | 1.529486 | -0.02337078 | -0.0005322265625 | 43550 | 0 | 0 | 0 | 0 | 0 | 0 | 0.7820129
1.0T/50Hz | 873 | 1095.012 | 0.9913821 | 1.523078 | -0.02471357 | -0.00175293 | 43600 | 0 | 0 | 0 | 0 | 0 | 0 | 0.7777405
1.0T/50Hz | 874 | 1089.088 | 0.9907695 | 1.514838 | -0.02434735 | 0.0006884765625 | 43650 | 0 | 0 | 0 | 0 | 0 | 0 | 0.7723999
1.0T/50Hz | 875 | 1084.261 | 0.9901288 | 1.508124 | -0.02697189 | -0.0005322265625 | 43700 | 0 | 0 | 0 | 0 | 0 | 0 | 0.7670593
1.0T/50Hz | 876 | 1078.337 | 0.9894347 | 1.499884 | -0.02861985 | -0.0005322265625 | 43750 | 0 | 0 | 0 | 0 | 0 | 0 | 0.7629395
1.0T/50Hz | 877 | 1072.852 | 0.9887315 | 1.492255 | -0.02770432 | -0.0005322265625 | 43800 | 0 | 0 | 0 | 0 | 0 | 0 | 0.7583618
1.0T/50Hz | 878 | 1068.025 | 0.9880382 | 1.485541 | -0.02782639 | 0.0006884765625 | 43850 | 0 | 0 | 0 | 0 | 0 | 0 | 0.7528687
1.0T/50Hz | 879 | 1061.882 | 0.9873144 | 1.476996 | -0.03014575 | -0.00175293 | 43900 | 0 | 0 | 0 | 0 | 0 | 0 | 0.7478333
1.0T/50Hz | 880 | 1057.494 | 0.9865563 | 1.470893 | -0.030573 | -0.0005322265625 | 43950 | 0 | 0 | 0 | 0 | 0 | 0 | 0.7434082
1.0T/50Hz | 881 | 1050.692 | 0.9857876 | 1.461432 | -0.03100025 | 0.0006884765625 | 44000 | 0 | 0 | 0 | 0 | 0 | 0 | 0.738678
1.0T/50Hz | 882 | 1045.865 | 0.984999 | 1.454718 | -0.03215993 | -0.0005322265625 | 44050 | 0 | 0 | 0 | 0 | 0 | 0 | 0.7328796
1.0T/50Hz | 883 | 1040.6 | 0.984196 | 1.447394 | -0.03215993 | 0.0006884765625 | 44100 | 0 | 0 | 0 | 0 | 0 | 0 | 0.7281494
1.0T/50Hz | 884 | 1033.579 | 0.9833777 | 1.437628 | -0.03338064 | -0.0005322265625 | 44150 | 0 | 0 | 0 | 0 | 0 | 0 | 0.723114
1.0T/50Hz | 885 | 1028.094 | 0.9824924 | 1.429999 | -0.03753108 | 0.0006884765625 | 44200 | 0 | 0 | 0 | 0 | 0 | 0 | 0.7176208
1.0T/50Hz | 886 | 1022.608 | 0.9815933 | 1.42237 | -0.03447929 | -0.0005322265625 | 44250 | 0 | 0 | 0 | 0 | 0 | 0 | 0.712738
1.0T/50Hz | 887 | 1017.123 | 0.9807156 | 1.41474 | -0.03582207 | -0.0005322265625 | 44300 | 0 | 0 | 0 | 0 | 0 | 0 | 0.7072449
1.0T/50Hz | 888 | 1010.98 | 0.9798173 | 1.406195 | -0.03612725 | 0.0006884765625 | 44350 | 0 | 0 | 0 | 0 | 0 | 0 | 0.7028198
1.0T/50Hz | 889 | 1004.837 | 0.9788946 | 1.39765 | -0.03777522 | 0.0006884765625 | 44400 | 0 | 0 | 0 | 0 | 0 | 0 | 0.6971741
1.0T/50Hz | 890 | 999.3514 | 0.9779354 | 1.390021 | -0.03905697 | 0.0006884765625 | 44450 | 0 | 0 | 0 | 0 | 0 | 0 | 0.6916809
1.0T/50Hz | 891 | 992.9887 | 0.976954 | 1.381171 | -0.03954526 | 0.0006884765625 | 44500 | 0 | 0 | 0 | 0 | 0 | 0 | 0.6861877
1.0T/50Hz | 892 | 986.8453 | 0.9759589 | 1.372626 | -0.04015561 | -0.00175293 | 44550 | 0 | 0 | 0 | 0 | 0 | 0 | 0.6813049
1.0T/50Hz | 893 | 980.9214 | 0.9749456 | 1.364386 | -0.04101011 | -0.0005322265625 | 44600 | 0 | 0 | 0 | 0 | 0 | 0 | 0.6755066
1.0T/50Hz | 894 | 974.9975 | 0.9739124 | 1.356147 | -0.04174254 | 0.0006884765625 | 44650 | 0 | 0 | 0 | 0 | 0 | 0 | 0.6698608
1.0T/50Hz | 895 | 968.4153 | 0.9728655 | 1.346991 | -0.04210876 | -0.0005322265625 | 44700 | 0 | 0 | 0 | 0 | 0 | 0 | 0.6652832
1.0T/50Hz | 896 | 963.5884 | 0.971814 | 1.340277 | -0.04210876 | -0.00175293 | 44750 | 0 | 0 | 0 | 0 | 0 | 0 | 0.6593323
1.0T/50Hz | 897 | 956.348 | 0.9707504 | 1.330207 | -0.04308533 | 0.0006884765625 | 44800 | 0 | 0 | 0 | 0 | 0 | 0 | 0.6544495
1.0T/50Hz | 898 | 949.7659 | 0.9696387 | 1.321051 | -0.04595401 | -0.0005322265625 | 44850 | 0 | 0 | 0 | 0 | 0 | 0 | 0.6491089
1.0T/50Hz | 899 | 944.0613 | 0.9685011 | 1.313117 | -0.04516055 | 0.00190918 | 44900 | 0 | 0 | 0 | 0 | 0 | 0 | 0.6430054
1.0T/50Hz | 900 | 937.6986 | 0.9673323 | 1.304267 | -0.04845648 | -0.0005322265625 | 44950 | 0 | 0 | 0 | 0 | 0 | 0 | 0.6376648
1.0T/50Hz | 901 | 930.6776 | 0.9661269 | 1.294501 | -0.04809026 | -0.0005322265625 | 45000 | 0 | 0 | 0 | 0 | 0 | 0 | 0.6315613
1.0T/50Hz | 902 | 925.6313 | 0.9649253 | 1.287482 | -0.0481513 | -0.00175293 | 45050 | 0 | 0 | 0 | 0 | 0 | 0 | 0.6260681
1.0T/50Hz | 903 | 918.6103 | 0.9637154 | 1.277716 | -0.04876166 | 0.0006884765625 | 45100 | 0 | 0 | 0 | 0 | 0 | 0 | 0.6204224
1.0T/50Hz | 904 | 912.467 | 0.962481 | 1.269171 | -0.05010444 | -0.0005322265625 | 45150 | 0 | 0 | 0 | 0 | 0 | 0 | 0.614624
1.0T/50Hz | 905 | 906.1042 | 0.9612398 | 1.260321 | -0.04931098 | -0.00175293 | 45200 | 0 | 0 | 0 | 0 | 0 | 0 | 0.6091309
1.0T/50Hz | 906 | 898.4251 | 0.9599597 | 1.24964 | -0.05321727 | -0.0005322265625 | 45250 | 0 | 0 | 0 | 0 | 0 | 0 | 0.6034851
1.0T/50Hz | 907 | 892.5011 | 0.9586301 | 1.2414 | -0.0532783 | -0.0005322265625 | 45300 | 0 | 0 | 0 | 0 | 0 | 0 | 0.5975342
1.0T/50Hz | 908 | 885.919 | 0.9573005 | 1.232245 | -0.05321727 | 0.0006884765625 | 45350 | 0 | 0 | 0 | 0 | 0 | 0 | 0.592041
1.0T/50Hz | 909 | 879.3368 | 0.955964 | 1.22309 | -0.05382763 | 0.0006884765625 | 45400 | 0 | 0 | 0 | 0 | 0 | 0 | 0.5860901
1.0T/50Hz | 910 | 872.5352 | 0.9546154 | 1.213629 | -0.05419384 | 0.0006884765625 | 45450 | 0 | 0 | 0 | 0 | 0 | 0 | 0.5804443
1.0T/50Hz | 911 | 865.9531 | 0.9532568 | 1.204474 | -0.05462109 | -0.00175293 | 45500 | 0 | 0 | 0 | 0 | 0 | 0 | 0.5749512
1.0T/50Hz | 912 | 859.8097 | 0.9518556 | 1.195929 | -0.05761184 | 0.0006884765625 | 45550 | 0 | 0 | 0 | 0 | 0 | 0 | 0.5691528
1.0T/50Hz | 913 | 852.7888 | 0.9504177 | 1.186164 | -0.05755081 | -0.00175293 | 45600 | 0 | 0 | 0 | 0 | 0 | 0 | 0.5632019
1.0T/50Hz | 914 | 845.329 | 0.9489677 | 1.175788 | -0.05858842 | -0.0005322265625 | 45650 | 0 | 0 | 0 | 0 | 0 | 0 | 0.5570984
1.0T/50Hz | 915 | 839.1856 | 0.947517 | 1.167243 | -0.05761184 | -0.0005322265625 | 45700 | 0 | 0 | 0 | 0 | 0 | 0 | 0.5514526
1.0T/50Hz | 916 | 832.3841 | 0.9460509 | 1.157782 | -0.05980913 | -0.0005322265625 | 45750 | 0 | 0 | 0 | 0 | 0 | 0 | 0.5450439
1.0T/50Hz | 917 | 825.5825 | 0.9445545 | 1.148322 | -0.06005327 | 0.0006884765625 | 45800 | 0 | 0 | 0 | 0 | 0 | 0 | 0.539856
1.0T/50Hz | 918 | 818.781 | 0.9430511 | 1.138861 | -0.06035845 | 0.0006884765625 | 45850 | 0 | 0 | 0 | 0 | 0 | 0 | 0.5335999
1.0T/50Hz | 919 | 812.1988 | 0.9415241 | 1.129706 | -0.06194538 | -0.00175293 | 45900 | 0 | 0 | 0 | 0 | 0 | 0 | 0.5284119
1.0T/50Hz | 920 | 805.3972 | 0.9399644 | 1.120246 | -0.06298299 | 0.00190918 | 45950 | 0 | 0 | 0 | 0 | 0 | 0 | 0.5220032
1.0T/50Hz | 921 | 798.1569 | 0.9383963 | 1.110175 | -0.06261678 | -0.0005322265625 | 46000 | 0 | 0 | 0 | 0 | 0 | 0 | 0.5155945
1.0T/50Hz | 922 | 791.1359 | 0.9368175 | 1.100409 | -0.06383749 | 0.0006884765625 | 46050 | 0 | 0 | 0 | 0 | 0 | 0 | 0.5097961
1.0T/50Hz | 923 | 784.7732 | 0.9352143 | 1.091559 | -0.06456992 | -0.0005322265625 | 46100 | 0 | 0 | 0 | 0 | 0 | 0 | 0.5029296875
1.0T/50Hz | 924 | 776.8746 | 0.9335715 | 1.080573 | -0.06701135 | -0.0005322265625 | 46150 | 0 | 0 | 0 | 0 | 0 | 0 | 0.4963684
1.0T/50Hz | 925 | 770.2924 | 0.9319012 | 1.071418 | -0.06676721 | -0.0005322265625 | 46200 | 0 | 0 | 0 | 0 | 0 | 0 | 0.4905701
1.0T/50Hz | 926 | 763.4909 | 0.9302112 | 1.061957 | -0.06859828 | 0.0006884765625 | 46250 | 0 | 0 | 0 | 0 | 0 | 0 | 0.4846191
1.0T/50Hz | 927 | 756.0311 | 0.9284952 | 1.051581 | -0.06884242 | 0.0006884765625 | 46300 | 0 | 0 | 0 | 0 | 0 | 0 | 0.4789734
1.0T/50Hz | 928 | 749.4489 | 0.926761 | 1.042426 | -0.07006314 | -0.0005322265625 | 46350 | 0 | 0 | 0 | 0 | 0 | 0 | 0.4724121
1.0T/50Hz | 929 | 741.7697 | 0.9249985 | 1.031745 | -0.07110075 | 0.0006884765625 | 46400 | 0 | 0 | 0 | 0 | 0 | 0 | 0.4660034
1.0T/50Hz | 930 | 734.9682 | 0.9232124 | 1.022284 | -0.07195525 | 0.0006884765625 | 46450 | 0 | 0 | 0 | 0 | 0 | 0 | 0.4597473
1.0T/50Hz | 931 | 727.9472 | 0.9214027 | 1.012519 | -0.07299286 | -0.0005322265625 | 46500 | 0 | 0 | 0 | 0 | 0 | 0 | 0.4534912
1.0T/50Hz | 932 | 720.268 | 0.9195649 | 1.001837 | -0.07421357 | 0.0006884765625 | 46550 | 0 | 0 | 0 | 0 | 0 | 0 | 0.4478455
1.0T/50Hz | 933 | 713.4665 | 0.9177155 | 0.992377 | -0.07390839 | 0.00190918 | 46600 | 0 | 0 | 0 | 0 | 0 | 0 | 0.4415894
1.0T/50Hz | 934 | 706.2261 | 0.9158571 | 0.9823062 | -0.074946 | 0.0006884765625 | 46650 | 0 | 0 | 0 | 0 | 0 | 0 | 0.4354858
1.0T/50Hz | 935 | 699.2051 | 0.9139834 | 0.9725406 | -0.07512911 | 0.0006884765625 | 46700 | 0 | 0 | 0 | 0 | 0 | 0 | 0.4296875
1.0T/50Hz | 936 | 692.4036 | 0.9121081 | 0.9630802 | -0.07506807 | 0.0006884765625 | 46750 | 0 | 0 | 0 | 0 | 0 | 0 | 0.4229736
1.0T/50Hz | 937 | 684.2856 | 0.9102047 | 0.9517887 | -0.07738743 | 0.0006884765625 | 46800 | 0 | 0 | 0 | 0 | 0 | 0 | 0.4168701
1.0T/50Hz | 938 | 677.2646 | 0.9082525 | 0.942023 | -0.07897436 | -0.0005322265625 | 46850 | 0 | 0 | 0 | 0 | 0 | 0 | 0.4100037
1.0T/50Hz | 939 | 670.2436 | 0.9062729 | 0.9322574 | -0.07958472 | -0.0005322265625 | 46900 | 0 | 0 | 0 | 0 | 0 | 0 | 0.4034424
1.0T/50Hz | 940 | 662.5645 | 0.9042704 | 0.92157625 | -0.08080543 | -0.00175293 | 46950 | 0 | 0 | 0 | 0 | 0 | 0 | 0.3970337
1.0T/50Hz | 941 | 655.3241 | 0.9022519 | 0.9115054 | -0.08086647 | 0.0006884765625 | 47000 | 0 | 0 | 0 | 0 | 0 | 0 | 0.3915405
1.0T/50Hz | 942 | 648.0837 | 0.9002197 | 0.9014346 | -0.08190408 | 0.0006884765625 | 47050 | 0 | 0 | 0 | 0 | 0 | 0 | 0.3849792
1.0T/50Hz | 943 | 640.8433 | 0.8981563 | 0.8913638 | -0.08336894 | 0.0006884765625 | 47100 | 0 | 0 | 0 | 0 | 0 | 0 | 0.378418
1.0T/50Hz | 944 | 633.8224 | 0.8960684 | 0.8815982 | -0.08385722 | 0.0006884765625 | 47150 | 0 | 0 | 0 | 0 | 0 | 0 | 0.3712463
1.0T/50Hz | 945 | 626.3626 | 0.8939562 | 0.8712222 | -0.08532208 | 0.0006884765625 | 47200 | 0 | 0 | 0 | 0 | 0 | 0 | 0.3649902
1.0T/50Hz | 946 | 618.464 | 0.8918059 | 0.8602359 | -0.08690901 | 0.0006884765625 | 47250 | 0 | 0 | 0 | 0 | 0 | 0 | 0.3588867
1.0T/50Hz | 947 | 612.3207 | 0.8896479 | 0.851691 | -0.08593244 | 0.0006884765625 | 47300 | 0 | 0 | 0 | 0 | 0 | 0 | 0.3518677
1.0T/50Hz | 948 | 603.7639 | 0.8874633 | 0.8397891 | -0.08904526 | -0.0005322265625 | 47350 | 0 | 0 | 0 | 0 | 0 | 0 | 0.3460693
1.0T/50Hz | 949 | 595.8653 | 0.8852345 | 0.8288028125 | -0.08947251 | -0.0005322265625 | 47400 | 0 | 0 | 0 | 0 | 0 | 0 | 0.3390503
1.0T/50Hz | 950 | 588.8443 | 0.8829935 | 0.8190371875 | -0.09002184 | -0.0005322265625 | 47450 | 0 | 0 | 0 | 0 | 0 | 0 | 0.3317261
1.0T/50Hz | 951 | 581.1651 | 0.8807662 | 0.808356 | -0.08837387 | -0.0005322265625 | 47500 | 0 | 0 | 0 | 0 | 0 | 0 | 0.3259277
1.0T/50Hz | 952 | 574.1442 | 0.8785084 | 0.7985904 | -0.09246327 | -0.0005322265625 | 47550 | 0 | 0 | 0 | 0 | 0 | 0 | 0.319519
1.0T/50Hz | 953 | 567.1232 | 0.8761927 | 0.7888248 | -0.09301259 | 0.0006884765625 | 47600 | 0 | 0 | 0 | 0 | 0 | 0 | 0.3128052
1.0T/50Hz | 954 | 559.6634 | 0.8738786 | 0.7784488 | -0.09234119 | -0.0005322265625 | 47650 | 0 | 0 | 0 | 0 | 0 | 0 | 0.3057861
1.0T/50Hz | 955 | 551.9842 | 0.8715408 | 0.7677677 | -0.0949047 | -0.0005322265625 | 47700 | 0 | 0 | 0 | 0 | 0 | 0 | 0.300293
1.0T/50Hz | 956 | 543.6468 | 0.8691565 | 0.756171 | -0.09606438 | 0.0006884765625 | 47750 | 0 | 0 | 0 | 0 | 0 | 0 | 0.2934265
1.0T/50Hz | 957 | 536.1871 | 0.8667555 | 0.745795 | -0.09624748 | -0.00175293 | 47800 | 0 | 0 | 0 | 0 | 0 | 0 | 0.2861023
1.0T/50Hz | 958 | 528.9467 | 0.8643141 | 0.7357242 | -0.09929927 | -0.00175293 | 47850 | 0 | 0 | 0 | 0 | 0 | 0 | 0.2796936
1.0T/50Hz | 959 | 521.9257 | 0.8618452 | 0.7259586 | -0.09844477 | -0.0005322265625 | 47900 | 0 | 0 | 0 | 0 | 0 | 0 | 0.272522
1.0T/50Hz | 960 | 514.0271 | 0.8593687 | 0.7149722 | -0.09990963 | 0.00190918 | 47950 | 0 | 0 | 0 | 0 | 0 | 0 | 0.2664185
1.0T/50Hz | 961 | 506.5674 | 0.8568702 | 0.7045963 | -0.1002148 | 0.0006884765625 | 48000 | 0 | 0 | 0 | 0 | 0 | 0 | 0.2600098
1.0T/50Hz | 962 | 498.6688 | 0.8543373 | 0.6936099 | -0.1026562 | -0.00175293 | 48050 | 0 | 0 | 0 | 0 | 0 | 0 | 0.2523804
1.0T/50Hz | 963 | 490.9896 | 0.8517694 | 0.6829288 | -0.1030225 | -0.0005322265625 | 48100 | 0 | 0 | 0 | 0 | 0 | 0 | 0.2462769
1.0T/50Hz | 964 | 483.9686 | 0.8491893 | 0.6731632 | -0.1036328 | 0.0006884765625 | 48150 | 0 | 0 | 0 | 0 | 0 | 0 | 0.2400208
1.0T/50Hz | 965 | 475.4118 | 0.8465969 | 0.6612613 | -0.103999 | 0.0006884765625 | 48200 | 0 | 0 | 0 | 0 | 0 | 0 | 0.2331543
1.0T/50Hz | 966 | 468.3909 | 0.8439757 | 0.6514957 | -0.1059522 | -0.0005322265625 | 48250 | 0 | 0 | 0 | 0 | 0 | 0 | 0.2262878
1.0T/50Hz | 967 | 460.4923 | 0.8413026 | 0.6405094 | -0.1081495 | -0.0005322265625 | 48300 | 0 | 0 | 0 | 0 | 0 | 0 | 0.2189636
1.0T/50Hz | 968 | 452.8131 | 0.8386067 | 0.6298282 | -0.1077832 | 0.0006884765625 | 48350 | 0 | 0 | 0 | 0 | 0 | 0 | 0.2130127
1.0T/50Hz | 969 | 445.5727 | 0.8359122 | 0.6197574 | -0.1080274 | -0.0005322265625 | 48400 | 0 | 0 | 0 | 0 | 0 | 0 | 0.2056885
1.0T/50Hz | 970 | 437.4547 | 0.8331858 | 0.6084659 | -0.1103467 | -0.0005322265625 | 48450 | 0 | 0 | 0 | 0 | 0 | 0 | 0.1989746
1.0T/50Hz | 971 | 429.5561 | 0.8304297 | 0.5974796 | -0.1104078 | -0.0005322265625 | 48500 | 0 | 0 | 0 | 0 | 0 | 0 | 0.1922607
1.0T/50Hz | 972 | 422.5352 | 0.8276583 | 0.5877139 | -0.1115675 | -0.0005322265625 | 48550 | 0 | 0 | 0 | 0 | 0 | 0 | 0.1849365
1.0T/50Hz | 973 | 414.1978 | 0.8248572 | 0.5761173 | -0.1127882 | 0.0006884765625 | 48600 | 0 | 0 | 0 | 0 | 0 | 0 | 0.1791382
1.0T/50Hz | 974 | 406.738 | 0.8220225 | 0.5657413 | -0.114253 | 0.0006884765625 | 48650 | 0 | 0 | 0 | 0 | 0 | 0 | 0.1724243
1.0T/50Hz | 975 | 398.4006 | 0.8191551 | 0.5541446 | -0.1154127 | 0.0006884765625 | 48700 | 0 | 0 | 0 | 0 | 0 | 0 | 0.1643372
1.0T/50Hz | 976 | 391.599 | 0.8162733 | 0.5446842 | -0.1154127 | 0.0006884765625 | 48750 | 0 | 0 | 0 | 0 | 0 | 0 | 0.1580811
1.0T/50Hz | 977 | 382.6034 | 0.8133662 | 0.532172 | -0.1174269 | 0.0006884765625 | 48800 | 0 | 0 | 0 | 0 | 0 | 0 | 0.1516724
1.0T/50Hz | 978 | 375.363 | 0.8104272 | 0.5221012 | -0.1179762 | 0.0006884765625 | 48850 | 0 | 0 | 0 | 0 | 0 | 0 | 0.1445007
1.0T/50Hz | 979 | 368.3421 | 0.8074661 | 0.5123355 | -0.1191969 | 0.0006884765625 | 48900 | 0 | 0 | 0 | 0 | 0 | 0 | 0.1373291
1.0T/50Hz | 980 | 360.2241 | 0.8044539 | 0.501044 | -0.1220656 | 0.0006884765625 | 48950 | 0 | 0 | 0 | 0 | 0 | 0 | 0.1303101
1.0T/50Hz | 981 | 351.6673 | 0.8014021 | 0.4891422 | -0.1223708 | -0.00175293 | 49000 | 0 | 0 | 0 | 0 | 0 | 0 | 0.1217651
1.0T/50Hz | 982 | 344.4269 | 0.7983419 | 0.4790714 | -0.122737 | -0.0005322265625 | 49050 | 0 | 0 | 0 | 0 | 0 | 0 | 0.1167297
1.0T/50Hz | 983 | 336.3089 | 0.7952512 | 0.4677799 | -0.1248122 | -0.0005322265625 | 49100 | 0 | 0 | 0 | 0 | 0 | 0 | 0.1094055
1.0T/50Hz | 984 | 327.9715 | 0.7921338 | 0.4561832 | -0.1248733 | -0.0005322265625 | 49150 | 0 | 0 | 0 | 0 | 0 | 0 | 0.1019287
1.0T/50Hz | 985 | 320.7311 | 0.7889845 | 0.4461124 | -0.1273757 | -0.0005322265625 | 49200 | 0 | 0 | 0 | 0 | 0 | 0 | 0.09521484375
1.0T/50Hz | 986 | 312.6132 | 0.7857932 | 0.4348209 | -0.1282302 | 0.0006884765625 | 49250 | 0 | 0 | 0 | 0 | 0 | 0 | 0.08773804
1.0T/50Hz | 987 | 304.934 | 0.7825882 | 0.4241397 | -0.1284744 | 0.00190918 | 49300 | 0 | 0 | 0 | 0 | 0 | 0 | 0.08209229
1.0T/50Hz | 988 | 296.5966 | 0.779355 | 0.412543 | -0.1304885 | 0.0006884765625 | 49350 | 0 | 0 | 0 | 0 | 0 | 0 | 0.07476807
1.0T/50Hz | 989 | 289.3562 | 0.7760944 | 0.4024722 | -0.1306717 | 0.0006884765625 | 49400 | 0 | 0 | 0 | 0 | 0 | 0 | 0.0680542
1.0T/50Hz | 990 | 281.677 | 0.7728026 | 0.3917911 | -0.132991 | -0.0005322265625 | 49450 | 0 | 0 | 0 | 0 | 0 | 0 | 0.06164551
1.0T/50Hz | 991 | 273.7784 | 0.7694741 | 0.3808048 | -0.1336014 | -0.0005322265625 | 49500 | 0 | 0 | 0 | 0 | 0 | 0 | 0.0537109375
1.0T/50Hz | 992 | 266.5381 | 0.7661266 | 0.370734 | -0.1345169 | -0.00175293 | 49550 | 0 | 0 | 0 | 0 | 0 | 0 | 0.04714966
1.0T/50Hz | 993 | 257.7619 | 0.7627517 | 0.3585269 | -0.1357987 | 0.0006884765625 | 49600 | 0 | 0 | 0 | 0 | 0 | 0 | 0.0402832
1.0T/50Hz | 994 | 249.6439 | 0.7593478 | 0.3472354 | -0.1368363 | 0.0006884765625 | 49650 | 0 | 0 | 0 | 0 | 0 | 0 | 0.03356934
1.0T/50Hz | 995 | 241.9647 | 0.7559302 | 0.3365543 | -0.1368973 | -0.00175293 | 49700 | 0 | 0 | 0 | 0 | 0 | 0 | 0.02655029
1.0T/50Hz | 996 | 234.9437 | 0.752502 | 0.3267887 | -0.1376908 | -0.0005322265625 | 49750 | 0 | 0 | 0 | 0 | 0 | 0 | 0.01953125
1.0T/50Hz | 997 | 226.3869 | 0.7490394 | 0.3148868 | -0.1396439 | -0.0005322265625 | 49800 | 0 | 0 | 0 | 0 | 0 | 0 | 0.01296997
1.0T/50Hz | 998 | 218.9271 | 0.7455395 | 0.3045108 | -0.1406815 | -0.0005322265625 | 49850 | 0 | 0 | 0 | 0 | 0 | 0 | 0.006103515625
1.0T/50Hz | 999 | 210.8091 | 0.7419993 | 0.2932193 | -0.1428788 | 0.0006884765625 | 49900 | 0 | 0 | 0 | 0 | 0 | 0 | -0.001678467
1.0T/50Hz | 1000 | 203.3494 | 0.7384178 | 0.2828433 | -0.1439775 | 0.0006884765625 | 49950 | 0 | 0 | 0 | 0 | 0 | 0 | -0.007781982

## DebugInfos
Nr. | Shunt value | Buf. Amp. prim. | Buf. Amp. sec. | Flux range | PGA Current | PGA Voltage | PGA Field | PGA Mux | MDAC Current | MDAC Voltage | MDAC Field | MDAC Mux | Field Coil Att. | GainSIOS | SWVT | Gen count
2 | 0.1 | 12.07117 | 1.00001 | 0.004 | 40 | 20 | 1 | -9999 | 1 | 1 | 1 | 0 | 1 | 0 | 424 | 10000